## data-matrix-thru-round-7
Column1 | Date | Reaction | Tube | Catalyst | Mass Catalyst | Mass Diluent | Time | Time Since Start | Yield | Conversion | Selectivity | Carbon Balance
0 | 2024-02-05 | 24-005 | 1 | Pt1/Î³-Al2O3 2/5/24 | 20 | 120.2 | 2024-02-06 15:57 | 9 | 0.1193498 | 0.1258397 | 0.9484269 | 0.6647581
0 | 2024-02-05 | 24-005 | 1 | Pt1/Î³-Al2O3 2/5/24 | 20 | 120.2 | 2024-02-06 16:02 | 14.55 | 0.1361248 | 0.142201 | 0.9572701 | 0.9991858
0 | 2024-02-05 | 24-005 | 1 | Pt1/Î³-Al2O3 2/5/24 | 20 | 120.2 | 2024-02-06 16:36 | 48.41667 | 0.04750916 | 0.04865344 | 0.976481 | 1.002899
0 | 2024-02-05 | 24-005 | 1 | Pt1/Î³-Al2O3 2/5/24 | 20 | 120.2 | 2024-02-06 17:10 | 81.98333 | 0.02471999 | 0.02537548 | 0.9741682 | 1.005985
0 | 2024-02-05 | 24-005 | 1 | Pt1/Î³-Al2O3 2/5/24 | 20 | 120.2 | 2024-02-06 17:43 | 115.4333 | 0.01674038 | 0.01724721 | 0.9706141 | 1.006266
0 | 2024-02-05 | 24-005 | 1 | Pt1/Î³-Al2O3 2/5/24 | 20 | 120.2 | 2024-02-06 18:17 | 149.1 | 0.01288081 | 0.01333786 | 0.965733 | 1.007307
0 | 2024-02-05 | 24-005 | 1 | Pt1/Î³-Al2O3 2/5/24 | 20 | 120.2 | 2024-02-06 19:02 | 193.9333 | 0.009975055 | 0.01040079 | 0.9590666 | 1.006528
0 | 2024-02-05 | 24-005 | 1 | Pt1/Î³-Al2O3 2/5/24 | 20 | 120.2 | 2024-02-06 19:36 | 227.8833 | 0.008567107 | 0.008972911 | 0.9547746 | 1.005958
1 | 2024-02-05 | 24-005 | 2 | Pt1/Î³-Al2O3 2/5/24 | 20.1 | 120 | 2024-02-06 16:08 | 20.1 | 0.1446697 | 0.1495037 | 0.9676663 | 1.007456
1 | 2024-02-05 | 24-005 | 2 | Pt1/Î³-Al2O3 2/5/24 | 20.1 | 120 | 2024-02-06 16:42 | 54.1 | 0.07382986 | 0.07523758 | 0.9812896 | 1.010518
1 | 2024-02-05 | 24-005 | 2 | Pt1/Î³-Al2O3 2/5/24 | 20.1 | 120 | 2024-02-06 17:15 | 87.53333 | 0.04227513 | 0.04294736 | 0.9843475 | 1.011312
1 | 2024-02-05 | 24-005 | 2 | Pt1/Î³-Al2O3 2/5/24 | 20.1 | 120 | 2024-02-06 17:49 | 120.9833 | 0.02686007 | 0.02729751 | 0.983975 | 1.006324
1 | 2024-02-05 | 24-005 | 2 | Pt1/Î³-Al2O3 2/5/24 | 20.1 | 120 | 2024-02-06 18:23 | 154.75 | 0.01915635 | 0.01948482 | 0.9831422 | 1.007302
1 | 2024-02-05 | 24-005 | 2 | Pt1/Î³-Al2O3 2/5/24 | 20.1 | 120 | 2024-02-06 19:07 | 199.6 | 0.01392368 | 0.01420439 | 0.9802383 | 1.011252
1 | 2024-02-05 | 24-005 | 2 | Pt1/Î³-Al2O3 2/5/24 | 20.1 | 120 | 2024-02-06 19:41 | 233.55 | 0.01132889 | 0.01161065 | 0.9757326 | 1.00892
2 | 2024-02-05 | 24-005 | 3 | Pt1/Î³-Al2O3 2/5/24 | 20 | 120 | 2024-02-06 16:14 | 25.76667 | 0.07874593 | 0.0808333 | 0.9741768 | 1.010204
2 | 2024-02-05 | 24-005 | 3 | Pt1/Î³-Al2O3 2/5/24 | 20 | 120 | 2024-02-06 16:47 | 59.65 | 0.03062055 | 0.03131553 | 0.9778072 | 1.008299
2 | 2024-02-05 | 24-005 | 3 | Pt1/Î³-Al2O3 2/5/24 | 20 | 120 | 2024-02-06 17:21 | 93.1 | 0.01795578 | 0.0184574 | 0.9728229 | 1.007691
2 | 2024-02-05 | 24-005 | 3 | Pt1/Î³-Al2O3 2/5/24 | 20 | 120 | 2024-02-06 17:54 | 126.5333 | 0.01297604 | 0.01343467 | 0.965862 | 1.009779
2 | 2024-02-05 | 24-005 | 3 | Pt1/Î³-Al2O3 2/5/24 | 20 | 120 | 2024-02-06 18:28 | 160.4167 | 0.01028142 | 0.01072035 | 0.959056 | 1.010507
2 | 2024-02-05 | 24-005 | 3 | Pt1/Î³-Al2O3 2/5/24 | 20 | 120 | 2024-02-06 18:34 | 165.9667 | 0.009982687 | 0.01042041 | 0.9579939 | 1.012175
2 | 2024-02-05 | 24-005 | 3 | Pt1/Î³-Al2O3 2/5/24 | 20 | 120 | 2024-02-06 18:39 | 171.5167 | 0.009625943 | 0.01006412 | 0.9564612 | 1.008973
2 | 2024-02-05 | 24-005 | 3 | Pt1/Î³-Al2O3 2/5/24 | 20 | 120 | 2024-02-06 19:13 | 205.25 | 0.008141927 | 0.008564841 | 0.9506221 | 1.008894
2 | 2024-02-05 | 24-005 | 3 | Pt1/Î³-Al2O3 2/5/24 | 20 | 120 | 2024-02-06 19:47 | 239.2 | 0.007061179 | 0.007470327 | 0.9452303 | 1.00783
3 | 2024-02-05 | 24-005 | 4 | Pt1/Î³-Al2O3 2/5/24 | 20 | 120 | 2024-02-06 16:19 | 31.41667 | 0.06397352 | 0.06551122 | 0.9765276 | 1.009653
3 | 2024-02-05 | 24-005 | 4 | Pt1/Î³-Al2O3 2/5/24 | 20 | 120 | 2024-02-06 16:53 | 65.2 | 0.02677606 | 0.02739591 | 0.9773742 | 1.012397
3 | 2024-02-05 | 24-005 | 4 | Pt1/Î³-Al2O3 2/5/24 | 20 | 120 | 2024-02-06 17:26 | 98.63333 | 0.01675146 | 0.01720679 | 0.9735375 | 1.00821
3 | 2024-02-05 | 24-005 | 4 | Pt1/Î³-Al2O3 2/5/24 | 20 | 120 | 2024-02-06 18:00 | 132.2167 | 0.01250958 | 0.01292293 | 0.9680135 | 1.00981
3 | 2024-02-05 | 24-005 | 4 | Pt1/Î³-Al2O3 2/5/24 | 20 | 120 | 2024-02-06 18:45 | 177.0667 | 0.009539522 | 0.009916044 | 0.962029 | 1.013563
3 | 2024-02-05 | 24-005 | 4 | Pt1/Î³-Al2O3 2/5/24 | 20 | 120 | 2024-02-06 19:19 | 210.9167 | 0.00814848 | 0.008507618 | 0.9577863 | 1.00887
3 | 2024-02-05 | 24-005 | 4 | Pt1/Î³-Al2O3 2/5/24 | 20 | 120 | 2024-02-06 19:53 | 244.8667 | 0.007144624 | 0.007491088 | 0.95375 | 1.012366
4 | 2024-02-05 | 24-005 | 5 | Pt1/Î³-Al2O3 2/5/24 | 20.1 | 120.2 | 2024-02-06 16:25 | 37.08333 | 0.06498299 | 0.06649049 | 0.9773277 | 1.007521
4 | 2024-02-05 | 24-005 | 5 | Pt1/Î³-Al2O3 2/5/24 | 20.1 | 120.2 | 2024-02-06 16:59 | 70.75 | 0.02954583 | 0.03018248 | 0.9789068 | 1.008197
4 | 2024-02-05 | 24-005 | 5 | Pt1/Î³-Al2O3 2/5/24 | 20.1 | 120.2 | 2024-02-06 17:32 | 104.2 | 0.01847664 | 0.01891777 | 0.976682 | 1.008205
4 | 2024-02-05 | 24-005 | 5 | Pt1/Î³-Al2O3 2/5/24 | 20.1 | 120.2 | 2024-02-06 18:06 | 137.7667 | 0.01368111 | 0.01404349 | 0.9741957 | 1.005646
4 | 2024-02-05 | 24-005 | 5 | Pt1/Î³-Al2O3 2/5/24 | 20.1 | 120.2 | 2024-02-06 18:50 | 182.6167 | 0.01036479 | 0.01069558 | 0.9690731 | 1.00737
4 | 2024-02-05 | 24-005 | 5 | Pt1/Î³-Al2O3 2/5/24 | 20.1 | 120.2 | 2024-02-06 19:24 | 216.5667 | 0.008810456 | 0.009104616 | 0.9676911 | 1.005442
4 | 2024-02-05 | 24-005 | 5 | Pt1/Î³-Al2O3 2/5/24 | 20.1 | 120.2 | 2024-02-06 19:58 | 250.5333 | 0.007626644 | 0.007902524 | 0.9650896 | 1.005487
5 | 2024-02-05 | 24-005 | 6 | Pt1/Î³-Al2O3 2/5/24 | 19.9 | 120.2 | 2024-02-06 16:31 | 42.75 | 0.07824802 | 0.07996025 | 0.9785865 | 1.006538
5 | 2024-02-05 | 24-005 | 6 | Pt1/Î³-Al2O3 2/5/24 | 19.9 | 120.2 | 2024-02-06 17:04 | 76.3 | 0.04096095 | 0.04170309 | 0.9822041 | 1.006344
5 | 2024-02-05 | 24-005 | 6 | Pt1/Î³-Al2O3 2/5/24 | 19.9 | 120.2 | 2024-02-06 17:38 | 109.75 | 0.0250773 | 0.0255515 | 0.9814415 | 1.007544
5 | 2024-02-05 | 24-005 | 6 | Pt1/Î³-Al2O3 2/5/24 | 19.9 | 120.2 | 2024-02-06 18:11 | 143.4333 | 0.01765213 | 0.01800773 | 0.9802525 | 1.006887
5 | 2024-02-05 | 24-005 | 6 | Pt1/Î³-Al2O3 2/5/24 | 19.9 | 120.2 | 2024-02-06 18:56 | 188.2833 | 0.01274473 | 0.01302897 | 0.9781841 | 1.011676
5 | 2024-02-05 | 24-005 | 6 | Pt1/Î³-Al2O3 2/5/24 | 19.9 | 120.2 | 2024-02-06 19:30 | 222.2333 | 0.01047208 | 0.01073322 | 0.9756699 | 1.011087
5 | 2024-02-05 | 24-005 | 6 | Pt1/Î³-Al2O3 2/5/24 | 19.9 | 120.2 | 2024-02-06 20:04 | 256.1833 | 0.008877754 | 0.009122456 | 0.9731758 | 1.009641
6 | 2024-02-08 | 24-006 | 1 | Pt1Sn4Ca4/Al2O3 | 19.9 | 119.9 | 2024-02-08 14:22 | 9 | 0.2092406 | 0.2096352 | 0.998118 | 0.639635
6 | 2024-02-08 | 24-006 | 1 | Pt1Sn4Ca4/Al2O3 | 19.9 | 119.9 | 2024-02-08 14:28 | 14.53333 | 0.3214378 | 0.3220729 | 0.998028 | 0.9970581
6 | 2024-02-08 | 24-006 | 1 | Pt1Sn4Ca4/Al2O3 | 19.9 | 119.9 | 2024-02-08 15:02 | 48.4 | 0.3109988 | 0.31145 | 0.9985513 | 1.001703
6 | 2024-02-08 | 24-006 | 1 | Pt1Sn4Ca4/Al2O3 | 19.9 | 119.9 | 2024-02-08 15:36 | 82.31667 | 0.3045868 | 0.3049781 | 0.9987171 | 1.006176
6 | 2024-02-08 | 24-006 | 1 | Pt1Sn4Ca4/Al2O3 | 19.9 | 119.9 | 2024-02-08 16:10 | 116.25 | 0.2996965 | 0.3000526 | 0.9988135 | 1.011066
6 | 2024-02-08 | 24-006 | 1 | Pt1Sn4Ca4/Al2O3 | 19.9 | 119.9 | 2024-02-08 16:44 | 150.2167 | 0.2923651 | 0.2926964 | 0.9988679 | 1.007181
6 | 2024-02-08 | 24-006 | 1 | Pt1Sn4Ca4/Al2O3 | 19.9 | 119.9 | 2024-02-08 17:28 | 195.05 | 0.2835987 | 0.283903 | 0.998928 | 1.002846
6 | 2024-02-08 | 24-006 | 1 | Pt1Sn4Ca4/Al2O3 | 19.9 | 119.9 | 2024-02-08 18:02 | 229.0167 | 0.279414 | 0.2797061 | 0.998956 | 1.004474
7 | 2024-02-08 | 24-006 | 2 | Pt1Sn4Ca4/Al2O3 | 20.1 | 120 | 2024-02-08 14:34 | 20.08333 | 0.3224917 | 0.3230221 | 0.9983582 | 0.9945799
7 | 2024-02-08 | 24-006 | 2 | Pt1Sn4Ca4/Al2O3 | 20.1 | 120 | 2024-02-08 15:07 | 54.05 | 0.3153584 | 0.3157287 | 0.9988273 | 1.00021
7 | 2024-02-08 | 24-006 | 2 | Pt1Sn4Ca4/Al2O3 | 20.1 | 120 | 2024-02-08 15:41 | 87.96667 | 0.3102942 | 0.3106101 | 0.9989832 | 1.000022
7 | 2024-02-08 | 24-006 | 2 | Pt1Sn4Ca4/Al2O3 | 20.1 | 120 | 2024-02-08 16:15 | 121.9167 | 0.3053593 | 0.3056502 | 0.9990485 | 0.9975086
7 | 2024-02-08 | 24-006 | 2 | Pt1Sn4Ca4/Al2O3 | 20.1 | 120 | 2024-02-08 16:49 | 155.8667 | 0.301905 | 0.3021755 | 0.9991047 | 0.9996154
7 | 2024-02-08 | 24-006 | 2 | Pt1Sn4Ca4/Al2O3 | 20.1 | 120 | 2024-02-08 17:34 | 200.7167 | 0.2969259 | 0.2971722 | 0.9991714 | 0.9991985
7 | 2024-02-08 | 24-006 | 2 | Pt1Sn4Ca4/Al2O3 | 20.1 | 120 | 2024-02-08 18:08 | 234.6667 | 0.2934802 | 0.2937195 | 0.9991851 | 0.9954754
8 | 2024-02-08 | 24-006 | 3 | Pt1Sn4Ca4/Al2O3 | 20.1 | 119.9 | 2024-02-08 14:39 | 25.73333 | 0.3205318 | 0.3211098 | 0.9981999 | 1.000635
8 | 2024-02-08 | 24-006 | 3 | Pt1Sn4Ca4/Al2O3 | 20.1 | 119.9 | 2024-02-08 15:13 | 59.7 | 0.3113223 | 0.3117553 | 0.9986111 | 0.9997909
8 | 2024-02-08 | 24-006 | 3 | Pt1Sn4Ca4/Al2O3 | 20.1 | 119.9 | 2024-02-08 15:47 | 93.61667 | 0.3079752 | 0.3083558 | 0.9987657 | 1.007538
8 | 2024-02-08 | 24-006 | 3 | Pt1Sn4Ca4/Al2O3 | 20.1 | 119.9 | 2024-02-08 16:21 | 127.5833 | 0.3012872 | 0.3016274 | 0.9988719 | 1.00318
8 | 2024-02-08 | 24-006 | 3 | Pt1Sn4Ca4/Al2O3 | 20.1 | 119.9 | 2024-02-08 16:55 | 161.5333 | 0.2968396 | 0.2971529 | 0.9989458 | 1.007192
8 | 2024-02-08 | 24-006 | 3 | Pt1Sn4Ca4/Al2O3 | 20.1 | 119.9 | 2024-02-08 17:01 | 167.1 | 0.2955767 | 0.295885 | 0.9989578 | 1.005136
8 | 2024-02-08 | 24-006 | 3 | Pt1Sn4Ca4/Al2O3 | 20.1 | 119.9 | 2024-02-08 17:06 | 172.65 | 0.2950627 | 0.2953645 | 0.9989782 | 1.005982
8 | 2024-02-08 | 24-006 | 3 | Pt1Sn4Ca4/Al2O3 | 20.1 | 119.9 | 2024-02-08 17:40 | 206.3833 | 0.2896869 | 0.2899738 | 0.9990104 | 1.003213
8 | 2024-02-08 | 24-006 | 3 | Pt1Sn4Ca4/Al2O3 | 20.1 | 119.9 | 2024-02-08 18:14 | 240.3333 | 0.2853938 | 0.2856653 | 0.9990494 | 1.003973
9 | 2024-02-08 | 24-006 | 4 | Pt1Sn4Ca4/Al2O3 | 20 | 119.9 | 2024-02-08 14:45 | 31.41667 | 0.3142388 | 0.3147787 | 0.9982848 | 0.9994414
9 | 2024-02-08 | 24-006 | 4 | Pt1Sn4Ca4/Al2O3 | 20 | 119.9 | 2024-02-08 15:19 | 65.35 | 0.3075703 | 0.3079991 | 0.9986076 | 1.004224
9 | 2024-02-08 | 24-006 | 4 | Pt1Sn4Ca4/Al2O3 | 20 | 119.9 | 2024-02-08 15:53 | 99.28333 | 0.3018478 | 0.302218 | 0.9987754 | 1.006502
9 | 2024-02-08 | 24-006 | 4 | Pt1Sn4Ca4/Al2O3 | 20 | 119.9 | 2024-02-08 16:27 | 133.2333 | 0.2952423 | 0.2955762 | 0.9988702 | 1.003061
9 | 2024-02-08 | 24-006 | 4 | Pt1Sn4Ca4/Al2O3 | 20 | 119.9 | 2024-02-08 17:12 | 178.2 | 0.2887736 | 0.2890759 | 0.9989543 | 1.006044
9 | 2024-02-08 | 24-006 | 4 | Pt1Sn4Ca4/Al2O3 | 20 | 119.9 | 2024-02-08 17:45 | 212.0333 | 0.2842395 | 0.2845245 | 0.9989983 | 1.004928
9 | 2024-02-08 | 24-006 | 4 | Pt1Sn4Ca4/Al2O3 | 20 | 119.9 | 2024-02-08 18:19 | 245.9833 | 0.2774269 | 0.2776955 | 0.999033 | 0.9997104
10 | 2024-02-08 | 24-006 | 5 | Pt1Sn4Ca4/Al2O3 | 20 | 119.9 | 2024-02-08 14:50 | 37.06667 | 0.3198202 | 0.3203493 | 0.9983483 | 1.000269
10 | 2024-02-08 | 24-006 | 5 | Pt1Sn4Ca4/Al2O3 | 20 | 119.9 | 2024-02-08 15:24 | 71 | 0.3150112 | 0.3154375 | 0.9986486 | 1.003967
10 | 2024-02-08 | 24-006 | 5 | Pt1Sn4Ca4/Al2O3 | 20 | 119.9 | 2024-02-08 15:58 | 104.9333 | 0.3104279 | 0.3107982 | 0.9988085 | 1.007509
10 | 2024-02-08 | 24-006 | 5 | Pt1Sn4Ca4/Al2O3 | 20 | 119.9 | 2024-02-08 16:32 | 138.9 | 0.3048333 | 0.3051703 | 0.9988956 | 1.004712
10 | 2024-02-08 | 24-006 | 5 | Pt1Sn4Ca4/Al2O3 | 20 | 119.9 | 2024-02-08 17:17 | 183.7333 | 0.2985606 | 0.2988584 | 0.9990036 | 1.005289
10 | 2024-02-08 | 24-006 | 5 | Pt1Sn4Ca4/Al2O3 | 20 | 119.9 | 2024-02-08 17:51 | 217.7 | 0.2943692 | 0.2946494 | 0.999049 | 1.005499
10 | 2024-02-08 | 24-006 | 5 | Pt1Sn4Ca4/Al2O3 | 20 | 119.9 | 2024-02-08 18:25 | 251.65 | 0.2898456 | 0.2901077 | 0.9990964 | 1.003625
11 | 2024-02-08 | 24-006 | 6 | Pt1Sn4Ca4/Al2O3 | 20.1 | 120.1 | 2024-02-08 14:56 | 42.73333 | 0.3120064 | 0.3124181 | 0.9986823 | 1.000265
11 | 2024-02-08 | 24-006 | 6 | Pt1Sn4Ca4/Al2O3 | 20.1 | 120.1 | 2024-02-08 15:30 | 76.66667 | 0.3074388 | 0.3077895 | 0.9988605 | 1.004596
11 | 2024-02-08 | 24-006 | 6 | Pt1Sn4Ca4/Al2O3 | 20.1 | 120.1 | 2024-02-08 16:04 | 110.6 | 0.3037828 | 0.3040995 | 0.9989586 | 1.007718
11 | 2024-02-08 | 24-006 | 6 | Pt1Sn4Ca4/Al2O3 | 20.1 | 120.1 | 2024-02-08 16:38 | 144.55 | 0.2996258 | 0.2999178 | 0.9990261 | 1.009731
11 | 2024-02-08 | 24-006 | 6 | Pt1Sn4Ca4/Al2O3 | 20.1 | 120.1 | 2024-02-08 17:23 | 189.4 | 0.2921473 | 0.2924136 | 0.9990893 | 1.00306
11 | 2024-02-08 | 24-006 | 6 | Pt1Sn4Ca4/Al2O3 | 20.1 | 120.1 | 2024-02-08 17:57 | 223.3667 | 0.2886451 | 0.2889017 | 0.9991119 | 1.004342
11 | 2024-02-08 | 24-006 | 6 | Pt1Sn4Ca4/Al2O3 | 20.1 | 120.1 | 2024-02-08 18:31 | 257.3167 | 0.284913 | 0.285156 | 0.9991479 | 1.002843
12 | 2024-02-12 | 24-007 | 1 | Pt1Sn4Ca4/Al2O3 wTC | 20 | 119.9 | 2024-02-12 19:02 | 9 | 0.2056281 | 0.2066916 | 0.9948543 | 0.6380138
12 | 2024-02-12 | 24-007 | 1 | Pt1Sn4Ca4/Al2O3 wTC | 20 | 119.9 | 2024-02-12 19:07 | 14.56667 | 0.318305 | 0.3193848 | 0.9966193 | 1.004546
12 | 2024-02-12 | 24-007 | 1 | Pt1Sn4Ca4/Al2O3 wTC | 20 | 119.9 | 2024-02-12 19:41 | 48.08333 | 0.307406 | 0.3078133 | 0.9986767 | 1.011055
12 | 2024-02-12 | 24-007 | 1 | Pt1Sn4Ca4/Al2O3 wTC | 20 | 119.9 | 2024-02-12 20:15 | 81.93333 | 0.2987163 | 0.2990621 | 0.9988435 | 1.00887
12 | 2024-02-12 | 24-007 | 1 | Pt1Sn4Ca4/Al2O3 wTC | 20 | 119.9 | 2024-02-12 20:49 | 115.7833 | 0.290512 | 0.290903 | 0.9986559 | 1.005497
12 | 2024-02-12 | 24-007 | 1 | Pt1Sn4Ca4/Al2O3 wTC | 20 | 119.9 | 2024-02-12 21:23 | 149.75 | 0.2850224 | 0.2853901 | 0.9987118 | 1.00821
12 | 2024-02-12 | 24-007 | 1 | Pt1Sn4Ca4/Al2O3 wTC | 20 | 119.9 | 2024-02-12 22:08 | 194.7 | 0.2758788 | 0.2762204 | 0.9987632 | 1.004331
12 | 2024-02-12 | 24-007 | 1 | Pt1Sn4Ca4/Al2O3 wTC | 20 | 119.9 | 2024-02-12 22:42 | 228.65 | 0.2709302 | 0.2712592 | 0.9987868 | 1.006705
13 | 2024-02-12 | 24-007 | 2 | Pt1Sn4Ca4/Al2O3 MB | 19.9 | 120 | 2024-02-12 19:13 | 20.11667 | 0.3205159 | 0.3210335 | 0.9983878 | 1.015852
13 | 2024-02-12 | 24-007 | 2 | Pt1Sn4Ca4/Al2O3 MB | 19.9 | 120 | 2024-02-12 19:47 | 53.73333 | 0.3099664 | 0.3103017 | 0.9989195 | 1.012045
13 | 2024-02-12 | 24-007 | 2 | Pt1Sn4Ca4/Al2O3 MB | 19.9 | 120 | 2024-02-12 20:20 | 87.48333 | 0.3046665 | 0.304959 | 0.9990406 | 1.012095
13 | 2024-02-12 | 24-007 | 2 | Pt1Sn4Ca4/Al2O3 MB | 19.9 | 120 | 2024-02-12 20:54 | 121.4333 | 0.299974 | 0.3002395 | 0.9991156 | 1.011395
13 | 2024-02-12 | 24-007 | 2 | Pt1Sn4Ca4/Al2O3 MB | 19.9 | 120 | 2024-02-12 21:28 | 155.4 | 0.2951427 | 0.2954542 | 0.9989457 | 1.009395
13 | 2024-02-12 | 24-007 | 2 | Pt1Sn4Ca4/Al2O3 MB | 19.9 | 120 | 2024-02-12 22:13 | 200.35 | 0.2902014 | 0.2904947 | 0.9989904 | 1.01019
13 | 2024-02-12 | 24-007 | 2 | Pt1Sn4Ca4/Al2O3 MB | 19.9 | 120 | 2024-02-12 22:47 | 234.3167 | 0.2845799 | 0.2848586 | 0.9990216 | 1.003345
14 | 2024-02-12 | 24-007 | 3 | Pt1Sn4Ca4/Al2O3 wTC | 20 | 119.9 | 2024-02-12 19:19 | 25.66667 | 0.3238694 | 0.3244355 | 0.9982553 | 1.010052
14 | 2024-02-12 | 24-007 | 3 | Pt1Sn4Ca4/Al2O3 wTC | 20 | 119.9 | 2024-02-12 19:52 | 59.38333 | 0.3158217 | 0.3162507 | 0.9986437 | 1.011745
14 | 2024-02-12 | 24-007 | 3 | Pt1Sn4Ca4/Al2O3 wTC | 20 | 119.9 | 2024-02-12 20:26 | 93.13333 | 0.310433 | 0.3108041 | 0.9988061 | 1.014225
14 | 2024-02-12 | 24-007 | 3 | Pt1Sn4Ca4/Al2O3 wTC | 20 | 119.9 | 2024-02-12 21:00 | 127.1 | 0.3034913 | 0.3039079 | 0.9986292 | 1.007901
14 | 2024-02-12 | 24-007 | 3 | Pt1Sn4Ca4/Al2O3 wTC | 20 | 119.9 | 2024-02-12 21:34 | 161.05 | 0.2975648 | 0.2979555 | 0.9986889 | 1.003581
14 | 2024-02-12 | 24-007 | 3 | Pt1Sn4Ca4/Al2O3 wTC | 20 | 119.9 | 2024-02-12 21:40 | 166.6167 | 0.2975174 | 0.2979027 | 0.9987065 | 1.007476
14 | 2024-02-12 | 24-007 | 3 | Pt1Sn4Ca4/Al2O3 wTC | 20 | 119.9 | 2024-02-12 21:45 | 172.1667 | 0.298515 | 0.2988989 | 0.9987155 | 1.013582
14 | 2024-02-12 | 24-007 | 3 | Pt1Sn4Ca4/Al2O3 wTC | 20 | 119.9 | 2024-02-12 22:19 | 206.0167 | 0.2916263 | 0.2919894 | 0.9987566 | 1.004681
14 | 2024-02-12 | 24-007 | 3 | Pt1Sn4Ca4/Al2O3 wTC | 20 | 119.9 | 2024-02-12 22:53 | 239.9833 | 0.288079 | 0.2884248 | 0.9988013 | 1.007906
15 | 2024-02-12 | 24-007 | 4 | Pt1Sn4Ca4/Al2O3 QS | 20 | 120 | 2024-02-12 19:24 | 31.21667 | 0.3217223 | 0.322228 | 0.9984305 | 1.010401
15 | 2024-02-12 | 24-007 | 4 | Pt1Sn4Ca4/Al2O3 QS | 20 | 120 | 2024-02-12 19:58 | 65.05 | 0.3140382 | 0.3144351 | 0.9987379 | 1.010401
15 | 2024-02-12 | 24-007 | 4 | Pt1Sn4Ca4/Al2O3 QS | 20 | 120 | 2024-02-12 20:32 | 98.8 | 0.3085277 | 0.3089586 | 0.9986053 | 1.011678
15 | 2024-02-12 | 24-007 | 4 | Pt1Sn4Ca4/Al2O3 QS | 20 | 120 | 2024-02-12 21:06 | 132.75 | 0.302003 | 0.3023933 | 0.9987094 | 1.0059
15 | 2024-02-12 | 24-007 | 4 | Pt1Sn4Ca4/Al2O3 QS | 20 | 120 | 2024-02-12 21:51 | 177.7167 | 0.2959559 | 0.2963186 | 0.9987759 | 1.00636
15 | 2024-02-12 | 24-007 | 4 | Pt1Sn4Ca4/Al2O3 QS | 20 | 120 | 2024-02-12 22:25 | 211.6667 | 0.2909661 | 0.291307 | 0.9988296 | 1.005136
15 | 2024-02-12 | 24-007 | 4 | Pt1Sn4Ca4/Al2O3 QS | 20 | 120 | 2024-02-12 22:59 | 245.6333 | 0.286756 | 0.2870816 | 0.998866 | 1.006723
16 | 2024-02-12 | 24-007 | 5 | Pt1Sn4Ca4/Al2O3 MB | 20.1 | 120 | 2024-02-12 19:30 | 36.76667 | 0.3162321 | 0.3167087 | 0.9984952 | 1.011742
16 | 2024-02-12 | 24-007 | 5 | Pt1Sn4Ca4/Al2O3 MB | 20.1 | 120 | 2024-02-12 20:04 | 70.7 | 0.308627 | 0.3090149 | 0.9987445 | 1.009991
16 | 2024-02-12 | 24-007 | 5 | Pt1Sn4Ca4/Al2O3 MB | 20.1 | 120 | 2024-02-12 20:37 | 104.45 | 0.3022077 | 0.3025508 | 0.998866 | 1.008244
16 | 2024-02-12 | 24-007 | 5 | Pt1Sn4Ca4/Al2O3 MB | 20.1 | 120 | 2024-02-12 21:11 | 138.4167 | 0.2964213 | 0.296804 | 0.9987106 | 1.007404
16 | 2024-02-12 | 24-007 | 5 | Pt1Sn4Ca4/Al2O3 MB | 20.1 | 120 | 2024-02-12 21:56 | 183.3833 | 0.2890581 | 0.2894095 | 0.9987859 | 1.004236
16 | 2024-02-12 | 24-007 | 5 | Pt1Sn4Ca4/Al2O3 MB | 20.1 | 120 | 2024-02-12 22:30 | 217.3333 | 0.2845143 | 0.2848473 | 0.998831 | 1.004638
16 | 2024-02-12 | 24-007 | 5 | Pt1Sn4Ca4/Al2O3 MB | 20.1 | 120 | 2024-02-12 23:04 | 251.3 | 0.2802878 | 0.2806069 | 0.9988631 | 1.004572
17 | 2024-02-12 | 24-007 | 6 | Pt1Sn4Ca4/Al2O3 QS | 20.1 | 120 | 2024-02-12 19:35 | 42.41667 | 0.3093557 | 0.3097007 | 0.9988859 | 1.008054
17 | 2024-02-12 | 24-007 | 6 | Pt1Sn4Ca4/Al2O3 QS | 20.1 | 120 | 2024-02-12 20:09 | 76.38333 | 0.3033368 | 0.3036234 | 0.999056 | 1.009495
17 | 2024-02-12 | 24-007 | 6 | Pt1Sn4Ca4/Al2O3 QS | 20.1 | 120 | 2024-02-12 20:43 | 110.1167 | 0.2980936 | 0.2983568 | 0.9991176 | 1.007981
17 | 2024-02-12 | 24-007 | 6 | Pt1Sn4Ca4/Al2O3 QS | 20.1 | 120 | 2024-02-12 21:17 | 144.0833 | 0.293573 | 0.2938813 | 0.9989509 | 1.005724
17 | 2024-02-12 | 24-007 | 6 | Pt1Sn4Ca4/Al2O3 QS | 20.1 | 120 | 2024-02-12 22:02 | 189.0333 | 0.2891882 | 0.2894801 | 0.9989916 | 1.007679
17 | 2024-02-12 | 24-007 | 6 | Pt1Sn4Ca4/Al2O3 QS | 20.1 | 120 | 2024-02-12 22:36 | 222.9833 | 0.2850767 | 0.2853525 | 0.9990334 | 1.006478
17 | 2024-02-12 | 24-007 | 6 | Pt1Sn4Ca4/Al2O3 QS | 20.1 | 120 | 2024-02-12 23:10 | 256.95 | 0.2811194 | 0.281385 | 0.999056 | 1.004718
18 | 2024-02-14 | 24-008 | 1 | Pt1Sn4Ca4/Al2O3 (1.4) | 20 | 120.1 | 2024-02-14 18:54 | 9 | 0.2076538 | 0.2082092 | 0.9973326 | 0.6350485
18 | 2024-02-14 | 24-008 | 1 | Pt1Sn4Ca4/Al2O3 (1.4) | 20 | 120.1 | 2024-02-14 19:00 | 14.56667 | 0.3246348 | 0.3254956 | 0.9973552 | 1.006768
18 | 2024-02-14 | 24-008 | 1 | Pt1Sn4Ca4/Al2O3 (1.4) | 20 | 120.1 | 2024-02-14 19:34 | 48.35 | 0.3190885 | 0.3196877 | 0.9981258 | 1.017859
18 | 2024-02-14 | 24-008 | 1 | Pt1Sn4Ca4/Al2O3 (1.4) | 20 | 120.1 | 2024-02-14 20:07 | 82.23333 | 0.3110722 | 0.3115776 | 0.9983779 | 1.011777
18 | 2024-02-14 | 24-008 | 1 | Pt1Sn4Ca4/Al2O3 (1.4) | 20 | 120.1 | 2024-02-14 20:41 | 116.1333 | 0.3053323 | 0.3057851 | 0.9985195 | 1.010224
18 | 2024-02-14 | 24-008 | 1 | Pt1Sn4Ca4/Al2O3 (1.4) | 20 | 120.1 | 2024-02-14 21:15 | 150.0167 | 0.2996747 | 0.3000944 | 0.9986014 | 1.006631
18 | 2024-02-14 | 24-008 | 1 | Pt1Sn4Ca4/Al2O3 (1.4) | 20 | 120.1 | 2024-02-14 22:00 | 194.8667 | 0.2932599 | 0.2936438 | 0.9986925 | 1.005243
18 | 2024-02-14 | 24-008 | 1 | Pt1Sn4Ca4/Al2O3 (1.4) | 20 | 120.1 | 2024-02-14 22:34 | 228.7833 | 0.2896924 | 0.2900542 | 0.9987528 | 1.007902
19 | 2024-02-14 | 24-008 | 2 | Pt1Sn4Ca4/Al2O3 (0.3) | 20.1 | 0 | 2024-02-14 19:05 | 20.11667 | 0.2770958 | 0.2774515 | 0.998718 | 1.018473
19 | 2024-02-14 | 24-008 | 2 | Pt1Sn4Ca4/Al2O3 (0.3) | 20.1 | 0 | 2024-02-14 19:39 | 54 | 0.2708608 | 0.2711446 | 0.9989532 | 1.016572
19 | 2024-02-14 | 24-008 | 2 | Pt1Sn4Ca4/Al2O3 (0.3) | 20.1 | 0 | 2024-02-14 20:13 | 87.88333 | 0.2661746 | 0.2664899 | 0.9988168 | 1.011846
19 | 2024-02-14 | 24-008 | 2 | Pt1Sn4Ca4/Al2O3 (0.3) | 20.1 | 0 | 2024-02-14 20:47 | 121.7833 | 0.2636613 | 0.2639696 | 0.9988323 | 1.008456
19 | 2024-02-14 | 24-008 | 2 | Pt1Sn4Ca4/Al2O3 (0.3) | 20.1 | 0 | 2024-02-14 21:21 | 155.65 | 0.2620558 | 0.2623526 | 0.9988689 | 1.010264
19 | 2024-02-14 | 24-008 | 2 | Pt1Sn4Ca4/Al2O3 (0.3) | 20.1 | 0 | 2024-02-14 22:06 | 200.5167 | 0.2580205 | 0.2583052 | 0.9988979 | 1.003771
19 | 2024-02-14 | 24-008 | 2 | Pt1Sn4Ca4/Al2O3 (0.3) | 20.1 | 0 | 2024-02-14 22:40 | 234.4333 | 0.2574399 | 0.257721 | 0.9989093 | 1.006504
20 | 2024-02-14 | 24-008 | 3 | Pt1Sn4Ca4/Al2O3 (0.9) | 20.1 | 60.1 | 2024-02-14 19:11 | 25.76667 | 0.3090184 | 0.309547 | 0.9982924 | 1.016839
20 | 2024-02-14 | 24-008 | 3 | Pt1Sn4Ca4/Al2O3 (0.9) | 20.1 | 60.1 | 2024-02-14 19:45 | 59.65 | 0.3018432 | 0.3022848 | 0.9985393 | 1.01353
20 | 2024-02-14 | 24-008 | 3 | Pt1Sn4Ca4/Al2O3 (0.9) | 20.1 | 60.1 | 2024-02-14 20:19 | 93.53333 | 0.2945183 | 0.2949183 | 0.9986437 | 1.004646
20 | 2024-02-14 | 24-008 | 3 | Pt1Sn4Ca4/Al2O3 (0.9) | 20.1 | 60.1 | 2024-02-14 20:53 | 127.4167 | 0.2909558 | 0.2913334 | 0.998704 | 1.004947
20 | 2024-02-14 | 24-008 | 3 | Pt1Sn4Ca4/Al2O3 (0.9) | 20.1 | 60.1 | 2024-02-14 21:27 | 161.3 | 0.2874803 | 0.2878408 | 0.9987476 | 1.004881
20 | 2024-02-14 | 24-008 | 3 | Pt1Sn4Ca4/Al2O3 (0.9) | 20.1 | 60.1 | 2024-02-14 21:32 | 166.85 | 0.286735 | 0.2870968 | 0.9987397 | 1.0041
20 | 2024-02-14 | 24-008 | 3 | Pt1Sn4Ca4/Al2O3 (0.9) | 20.1 | 60.1 | 2024-02-14 21:38 | 172.4 | 0.2871191 | 0.2874744 | 0.9987641 | 1.007575
20 | 2024-02-14 | 24-008 | 3 | Pt1Sn4Ca4/Al2O3 (0.9) | 20.1 | 60.1 | 2024-02-14 22:11 | 206.1667 | 0.2824274 | 0.2827668 | 0.9987997 | 1.003953
20 | 2024-02-14 | 24-008 | 3 | Pt1Sn4Ca4/Al2O3 (0.9) | 20.1 | 60.1 | 2024-02-14 22:45 | 240.0833 | 0.2790745 | 0.2793979 | 0.9988425 | 1.003237
21 | 2024-02-14 | 24-008 | 4 | Pt1Sn4Ca4/Al2O3 (1.9) | 20.1 | 200 | 2024-02-14 19:17 | 31.41667 | 0.3227242 | 0.3232344 | 0.9984218 | 1.010889
21 | 2024-02-14 | 24-008 | 4 | Pt1Sn4Ca4/Al2O3 (1.9) | 20.1 | 200 | 2024-02-14 19:51 | 65.3 | 0.313784 | 0.3142724 | 0.9984461 | 1.008909
21 | 2024-02-14 | 24-008 | 4 | Pt1Sn4Ca4/Al2O3 (1.9) | 20.1 | 200 | 2024-02-14 20:24 | 99.18333 | 0.3053834 | 0.3058218 | 0.9985665 | 1.005304
21 | 2024-02-14 | 24-008 | 4 | Pt1Sn4Ca4/Al2O3 (1.9) | 20.1 | 200 | 2024-02-14 20:58 | 133.0667 | 0.299539 | 0.2999439 | 0.9986501 | 1.003153
21 | 2024-02-14 | 24-008 | 4 | Pt1Sn4Ca4/Al2O3 (1.9) | 20.1 | 200 | 2024-02-14 21:43 | 177.9167 | 0.2934184 | 0.2937984 | 0.9987065 | 1.005004
21 | 2024-02-14 | 24-008 | 4 | Pt1Sn4Ca4/Al2O3 (1.9) | 20.1 | 200 | 2024-02-14 22:17 | 211.8167 | 0.2872797 | 0.2876443 | 0.9987326 | 1.000453
21 | 2024-02-14 | 24-008 | 4 | Pt1Sn4Ca4/Al2O3 (1.9) | 20.1 | 200 | 2024-02-14 22:51 | 245.7333 | 0.2825 | 0.2828518 | 0.9987561 | 1.00065
22 | 2024-02-14 | 24-008 | 5 | Pt1Sn4Ca4/Al2O3 (1.4) | 10 | 129.9 | 2024-02-14 19:22 | 37.06667 | 0.3277396 | 0.3286414 | 0.9972559 | 1.034698
22 | 2024-02-14 | 24-008 | 5 | Pt1Sn4Ca4/Al2O3 (1.4) | 10 | 129.9 | 2024-02-14 19:56 | 70.95 | 0.31531 | 0.3161366 | 0.9973854 | 1.025933
22 | 2024-02-14 | 24-008 | 5 | Pt1Sn4Ca4/Al2O3 (1.4) | 10 | 129.9 | 2024-02-14 20:30 | 104.8333 | 0.3067593 | 0.3075666 | 0.9973754 | 1.02209
22 | 2024-02-14 | 24-008 | 5 | Pt1Sn4Ca4/Al2O3 (1.4) | 10 | 129.9 | 2024-02-14 21:04 | 138.7167 | 0.2990788 | 0.2999206 | 0.9971935 | 1.020005
22 | 2024-02-14 | 24-008 | 5 | Pt1Sn4Ca4/Al2O3 (1.4) | 10 | 129.9 | 2024-02-14 21:49 | 183.5667 | 0.289975 | 0.2909274 | 0.9967263 | 1.017962
22 | 2024-02-14 | 24-008 | 5 | Pt1Sn4Ca4/Al2O3 (1.4) | 10 | 129.9 | 2024-02-14 22:23 | 217.4667 | 0.2841118 | 0.2851195 | 0.9964656 | 1.016747
22 | 2024-02-14 | 24-008 | 5 | Pt1Sn4Ca4/Al2O3 (1.4) | 10 | 129.9 | 2024-02-14 22:57 | 251.3833 | 0.2781474 | 0.2791809 | 0.9962979 | 1.015466
23 | 2024-02-14 | 24-008 | 6 | Pt1Sn4Ca4/Al2O3 (1.4) | 15.1 | 125 | 2024-02-14 19:28 | 42.7 | 0.3150206 | 0.315565 | 0.9982751 | 1.021631
23 | 2024-02-14 | 24-008 | 6 | Pt1Sn4Ca4/Al2O3 (1.4) | 15.1 | 125 | 2024-02-14 20:02 | 76.58333 | 0.3067258 | 0.3072158 | 0.9984049 | 1.014036
23 | 2024-02-14 | 24-008 | 6 | Pt1Sn4Ca4/Al2O3 (1.4) | 15.1 | 125 | 2024-02-14 20:36 | 110.4833 | 0.301854 | 0.3023145 | 0.9984767 | 1.013286
23 | 2024-02-14 | 24-008 | 6 | Pt1Sn4Ca4/Al2O3 (1.4) | 15.1 | 125 | 2024-02-14 21:10 | 144.3667 | 0.2971308 | 0.2975766 | 0.998502 | 1.011216
23 | 2024-02-14 | 24-008 | 6 | Pt1Sn4Ca4/Al2O3 (1.4) | 15.1 | 125 | 2024-02-14 21:54 | 189.2167 | 0.2912661 | 0.2916962 | 0.9985254 | 1.010222
23 | 2024-02-14 | 24-008 | 6 | Pt1Sn4Ca4/Al2O3 (1.4) | 15.1 | 125 | 2024-02-14 22:28 | 223.1333 | 0.2883199 | 0.2887392 | 0.9985479 | 1.009916
23 | 2024-02-14 | 24-008 | 6 | Pt1Sn4Ca4/Al2O3 (1.4) | 15.1 | 125 | 2024-02-14 23:02 | 257.0333 | 0.2844944 | 0.2849031 | 0.9985654 | 1.0087
24 | 2024-02-16 | 24-009 | 1 | Pt1Sn4Cu4/Al2O3 | 19.9 | 120 | 2024-02-16 14:02 | 9 | 0.2065636 | 0.2070356 | 0.9977206 | 0.6371331
24 | 2024-02-16 | 24-009 | 1 | Pt1Sn4Cu4/Al2O3 | 19.9 | 120 | 2024-02-16 14:08 | 14.55 | 0.3213181 | 0.3220745 | 0.9976515 | 1.006957
24 | 2024-02-16 | 24-009 | 1 | Pt1Sn4Cu4/Al2O3 | 19.9 | 120 | 2024-02-16 14:42 | 48.36667 | 0.3076438 | 0.308176 | 0.9982729 | 1.010448
24 | 2024-02-16 | 24-009 | 1 | Pt1Sn4Cu4/Al2O3 | 19.9 | 120 | 2024-02-16 15:16 | 82.13333 | 0.2945999 | 0.2950543 | 0.99846 | 1.00522
24 | 2024-02-16 | 24-009 | 1 | Pt1Sn4Cu4/Al2O3 | 19.9 | 120 | 2024-02-16 15:49 | 115.9667 | 0.2842735 | 0.2846827 | 0.9985627 | 1.005991
24 | 2024-02-16 | 24-009 | 1 | Pt1Sn4Cu4/Al2O3 | 19.9 | 120 | 2024-02-16 16:23 | 149.7167 | 0.2736255 | 0.2740037 | 0.9986197 | 1.002038
24 | 2024-02-16 | 24-009 | 1 | Pt1Sn4Cu4/Al2O3 | 19.9 | 120 | 2024-02-16 17:08 | 194.4167 | 0.2615233 | 0.2618725 | 0.9986666 | 1.003661
24 | 2024-02-16 | 24-009 | 1 | Pt1Sn4Cu4/Al2O3 | 19.9 | 120 | 2024-02-16 17:42 | 228.1833 | 0.2528149 | 0.2531476 | 0.9986859 | 1.003858
25 | 2024-02-16 | 24-009 | 2 | Pt1Sn4Ga4/Al2O3 | 20.1 | 120.1 | 2024-02-16 14:14 | 20.1 | 0.261255 | 0.2619533 | 0.9973343 | 1.016507
25 | 2024-02-16 | 24-009 | 2 | Pt1Sn4Ga4/Al2O3 | 20.1 | 120.1 | 2024-02-16 14:47 | 54 | 0.2350993 | 0.23563 | 0.9977477 | 1.010646
25 | 2024-02-16 | 24-009 | 2 | Pt1Sn4Ga4/Al2O3 | 20.1 | 120.1 | 2024-02-16 15:21 | 87.76667 | 0.2213482 | 0.2218224 | 0.9978623 | 1.003934
25 | 2024-02-16 | 24-009 | 2 | Pt1Sn4Ga4/Al2O3 | 20.1 | 120.1 | 2024-02-16 15:55 | 121.5833 | 0.2127863 | 0.213226 | 0.9979382 | 1.00748
25 | 2024-02-16 | 24-009 | 2 | Pt1Sn4Ga4/Al2O3 | 20.1 | 120.1 | 2024-02-16 16:29 | 155.35 | 0.2050809 | 0.205507 | 0.9979269 | 1.003213
25 | 2024-02-16 | 24-009 | 2 | Pt1Sn4Ga4/Al2O3 | 20.1 | 120.1 | 2024-02-16 17:13 | 200.05 | 0.1978406 | 0.1982356 | 0.9980071 | 1.007368
25 | 2024-02-16 | 24-009 | 2 | Pt1Sn4Ga4/Al2O3 | 20.1 | 120.1 | 2024-02-16 17:47 | 233.8167 | 0.1922103 | 0.1925941 | 0.9980072 | 1.003831
26 | 2024-02-16 | 24-009 | 3 | Pt1Sn4Fe4/Al2O3 | 20 | 120 | 2024-02-16 14:19 | 25.75 | 0.2791392 | 0.2794971 | 0.9987195 | 1.006911
26 | 2024-02-16 | 24-009 | 3 | Pt1Sn4Fe4/Al2O3 | 20 | 120 | 2024-02-16 14:53 | 59.61667 | 0.2578446 | 0.2581533 | 0.9988043 | 1.007949
26 | 2024-02-16 | 24-009 | 3 | Pt1Sn4Fe4/Al2O3 | 20 | 120 | 2024-02-16 15:27 | 93.38333 | 0.2422642 | 0.2425549 | 0.9988014 | 1.004453
26 | 2024-02-16 | 24-009 | 3 | Pt1Sn4Fe4/Al2O3 | 20 | 120 | 2024-02-16 16:01 | 127.2167 | 0.230618 | 0.230899 | 0.998783 | 1.004504
26 | 2024-02-16 | 24-009 | 3 | Pt1Sn4Fe4/Al2O3 | 20 | 120 | 2024-02-16 16:34 | 160.9667 | 0.2201812 | 0.2204475 | 0.9987921 | 1.00178
26 | 2024-02-16 | 24-009 | 3 | Pt1Sn4Fe4/Al2O3 | 20 | 120 | 2024-02-16 16:40 | 166.5 | 0.2192942 | 0.2195651 | 0.9987664 | 1.003108
26 | 2024-02-16 | 24-009 | 3 | Pt1Sn4Fe4/Al2O3 | 20 | 120 | 2024-02-16 16:45 | 172.0167 | 0.2178831 | 0.2181482 | 0.9987848 | 1.004846
26 | 2024-02-16 | 24-009 | 3 | Pt1Sn4Fe4/Al2O3 | 20 | 120 | 2024-02-16 17:19 | 205.6833 | 0.2089244 | 0.2091844 | 0.9987567 | 1.00479
26 | 2024-02-16 | 24-009 | 3 | Pt1Sn4Fe4/Al2O3 | 20 | 120 | 2024-02-16 17:53 | 239.45 | 0.2011392 | 0.2013919 | 0.9987453 | 1.00669
27 | 2024-02-16 | 24-009 | 4 | Pt1Ga4Cu4/Al2O3 | 20.1 | 120 | 2024-02-16 14:25 | 31.4 | 0.06928298 | 0.06967166 | 0.9944213 | 1.017639
27 | 2024-02-16 | 24-009 | 4 | Pt1Ga4Cu4/Al2O3 | 20.1 | 120 | 2024-02-16 14:59 | 65.25 | 0.04712698 | 0.04739535 | 0.9943376 | 1.014758
27 | 2024-02-16 | 24-009 | 4 | Pt1Ga4Cu4/Al2O3 | 20.1 | 120 | 2024-02-16 15:32 | 99.01667 | 0.03739602 | 0.03764724 | 0.9933272 | 1.0106
27 | 2024-02-16 | 24-009 | 4 | Pt1Ga4Cu4/Al2O3 | 20.1 | 120 | 2024-02-16 16:06 | 132.8333 | 0.03156416 | 0.03180813 | 0.99233 | 1.007749
27 | 2024-02-16 | 24-009 | 4 | Pt1Ga4Cu4/Al2O3 | 20.1 | 120 | 2024-02-16 16:51 | 177.5333 | 0.02678482 | 0.02701826 | 0.9913601 | 1.009298
27 | 2024-02-16 | 24-009 | 4 | Pt1Ga4Cu4/Al2O3 | 20.1 | 120 | 2024-02-16 17:25 | 211.3 | 0.02426501 | 0.02449385 | 0.9906575 | 1.009526
27 | 2024-02-16 | 24-009 | 4 | Pt1Ga4Cu4/Al2O3 | 20.1 | 120 | 2024-02-16 17:59 | 245.0667 | 0.02223081 | 0.02246071 | 0.9897647 | 1.007183
28 | 2024-02-16 | 24-009 | 5 | Pt1Ga4Fe4/Al2O3 | 20.1 | 120.1 | 2024-02-16 14:31 | 37.06667 | 0.1097879 | 0.1101647 | 0.9965795 | 1.012518
28 | 2024-02-16 | 24-009 | 5 | Pt1Ga4Fe4/Al2O3 | 20.1 | 120.1 | 2024-02-16 15:04 | 70.88333 | 0.07844117 | 0.0787095 | 0.9965908 | 1.00958
28 | 2024-02-16 | 24-009 | 5 | Pt1Ga4Fe4/Al2O3 | 20.1 | 120.1 | 2024-02-16 15:38 | 104.65 | 0.06216216 | 0.06237983 | 0.9965106 | 1.00463
28 | 2024-02-16 | 24-009 | 5 | Pt1Ga4Fe4/Al2O3 | 20.1 | 120.1 | 2024-02-16 16:12 | 138.4667 | 0.05203096 | 0.05224131 | 0.9959736 | 1.003887
28 | 2024-02-16 | 24-009 | 5 | Pt1Ga4Fe4/Al2O3 | 20.1 | 120.1 | 2024-02-16 16:57 | 183.1667 | 0.04321443 | 0.043418 | 0.9953114 | 1.005294
28 | 2024-02-16 | 24-009 | 5 | Pt1Ga4Fe4/Al2O3 | 20.1 | 120.1 | 2024-02-16 17:30 | 216.9333 | 0.03844743 | 0.03865154 | 0.9947191 | 1.006549
28 | 2024-02-16 | 24-009 | 5 | Pt1Ga4Fe4/Al2O3 | 20.1 | 120.1 | 2024-02-16 18:04 | 250.7 | 0.03459703 | 0.03480833 | 0.9939296 | 1.004454
29 | 2024-02-16 | 24-009 | 6 | Pt1Ga4Ca4/Al2O3 | 20 | 120.1 | 2024-02-16 14:36 | 42.71667 | 0.1586854 | 0.1590029 | 0.9980029 | 1.011574
29 | 2024-02-16 | 24-009 | 6 | Pt1Ga4Ca4/Al2O3 | 20 | 120.1 | 2024-02-16 15:10 | 76.5 | 0.1342628 | 0.1345154 | 0.9981222 | 1.00949
29 | 2024-02-16 | 24-009 | 6 | Pt1Ga4Ca4/Al2O3 | 20 | 120.1 | 2024-02-16 15:44 | 110.2833 | 0.1194573 | 0.1197025 | 0.9979517 | 1.005559
29 | 2024-02-16 | 24-009 | 6 | Pt1Ga4Ca4/Al2O3 | 20 | 120.1 | 2024-02-16 16:18 | 144.0833 | 0.1089561 | 0.1091969 | 0.9977944 | 1.003589
29 | 2024-02-16 | 24-009 | 6 | Pt1Ga4Ca4/Al2O3 | 20 | 120.1 | 2024-02-16 17:02 | 188.8 | 0.09883528 | 0.09906905 | 0.9976403 | 1.006224
29 | 2024-02-16 | 24-009 | 6 | Pt1Ga4Ca4/Al2O3 | 20 | 120.1 | 2024-02-16 17:36 | 222.5667 | 0.09194368 | 0.09217315 | 0.9975105 | 1.00358
29 | 2024-02-16 | 24-009 | 6 | Pt1Ga4Ca4/Al2O3 | 20 | 120.1 | 2024-02-16 18:10 | 256.3167 | 0.08664432 | 0.08685669 | 0.9975549 | 1.007092
30 | 2024-02-19 | 24-010 | 1 | Pt1Cu4Ca4/Al2O3 | 20.1 | 119.9 | 2024-02-19 19:42 | 9 | 0.180325 | 0.1835654 | 0.9823477 | 0.6432904
30 | 2024-02-19 | 24-010 | 1 | Pt1Cu4Ca4/Al2O3 | 20.1 | 119.9 | 2024-02-19 19:47 | 14.55 | 0.2607494 | 0.2658068 | 0.9809731 | 0.9986556
30 | 2024-02-19 | 24-010 | 1 | Pt1Cu4Ca4/Al2O3 | 20.1 | 119.9 | 2024-02-19 20:21 | 48.36667 | 0.2299749 | 0.2336474 | 0.9842816 | 1.007087
30 | 2024-02-19 | 24-010 | 1 | Pt1Cu4Ca4/Al2O3 | 20.1 | 119.9 | 2024-02-19 20:55 | 82.13333 | 0.2145493 | 0.2179546 | 0.984376 | 1.007255
30 | 2024-02-19 | 24-010 | 1 | Pt1Cu4Ca4/Al2O3 | 20.1 | 119.9 | 2024-02-19 21:28 | 115.9 | 0.2017003 | 0.2049364 | 0.9842092 | 1.00555
30 | 2024-02-19 | 24-010 | 1 | Pt1Cu4Ca4/Al2O3 | 20.1 | 119.9 | 2024-02-19 22:02 | 149.6833 | 0.1894555 | 0.192521 | 0.9840776 | 1.003275
30 | 2024-02-19 | 24-010 | 1 | Pt1Cu4Ca4/Al2O3 | 20.1 | 119.9 | 2024-02-19 22:47 | 194.3833 | 0.1751816 | 0.1781427 | 0.9833782 | 1.003193
30 | 2024-02-19 | 24-010 | 1 | Pt1Cu4Ca4/Al2O3 | 20.1 | 119.9 | 2024-02-19 23:21 | 228.1667 | 0.1652247 | 0.1680382 | 0.9832569 | 1.006768
30 | 2024-02-19 | 24-010 | 1 | Pt1Cu4Ca4/Al2O3 | 20.1 | 119.9 | 2024-02-19 23:54 | 261.9667 | 0.1543463 | 0.156991 | 0.9831535 | 1.003283
30 | 2024-02-19 | 24-010 | 1 | Pt1Cu4Ca4/Al2O3 | 20.1 | 119.9 | 2024-02-20 00:28 | 295.7333 | 0.1445699 | 0.14709 | 0.9828666 | 1.006653
30 | 2024-02-19 | 24-010 | 1 | Pt1Cu4Ca4/Al2O3 | 20.1 | 119.9 | 2024-02-20 01:02 | 329.5167 | 0.1343926 | 0.1371705 | 0.9797484 | 1.007205
30 | 2024-02-19 | 24-010 | 1 | Pt1Cu4Ca4/Al2O3 | 20.1 | 119.9 | 2024-02-20 01:36 | 363.3 | 0.1242341 | 0.1266506 | 0.98092 | 1.00585
31 | 2024-02-19 | 24-010 | 2 | Pt1Fe4Cu4/Al2O3 | 20.1 | 120.1 | 2024-02-19 19:53 | 20.08333 | 0.1820432 | 0.1838893 | 0.9899607 | 1.008271
31 | 2024-02-19 | 24-010 | 2 | Pt1Fe4Cu4/Al2O3 | 20.1 | 120.1 | 2024-02-19 20:26 | 53.98333 | 0.1156011 | 0.1171617 | 0.9866797 | 1.011215
31 | 2024-02-19 | 24-010 | 2 | Pt1Fe4Cu4/Al2O3 | 20.1 | 120.1 | 2024-02-19 21:00 | 87.76667 | 0.08064517 | 0.08169673 | 0.9871284 | 1.015477
31 | 2024-02-19 | 24-010 | 2 | Pt1Fe4Cu4/Al2O3 | 20.1 | 120.1 | 2024-02-19 21:34 | 121.5167 | 0.05964225 | 0.06040898 | 0.9873078 | 1.015074
31 | 2024-02-19 | 24-010 | 2 | Pt1Fe4Cu4/Al2O3 | 20.1 | 120.1 | 2024-02-19 22:08 | 155.3 | 0.04631252 | 0.04690267 | 0.9874177 | 1.012046
31 | 2024-02-19 | 24-010 | 2 | Pt1Fe4Cu4/Al2O3 | 20.1 | 120.1 | 2024-02-19 22:53 | 200.0167 | 0.03536855 | 0.03583341 | 0.9870272 | 1.008476
31 | 2024-02-19 | 24-010 | 2 | Pt1Fe4Cu4/Al2O3 | 20.1 | 120.1 | 2024-02-19 23:26 | 233.8 | 0.03020722 | 0.03058949 | 0.9875031 | 1.014877
31 | 2024-02-19 | 24-010 | 2 | Pt1Fe4Cu4/Al2O3 | 20.1 | 120.1 | 2024-02-20 | 267.5833 | 0.02645501 | 0.02679982 | 0.9871338 | 1.012186
31 | 2024-02-19 | 24-010 | 2 | Pt1Fe4Cu4/Al2O3 | 20.1 | 120.1 | 2024-02-20 00:34 | 301.3667 | 0.02347601 | 0.02379993 | 0.98639 | 1.009935
31 | 2024-02-19 | 24-010 | 2 | Pt1Fe4Cu4/Al2O3 | 20.1 | 120.1 | 2024-02-20 01:08 | 335.15 | 0.02133728 | 0.02164164 | 0.9859362 | 1.011442
31 | 2024-02-19 | 24-010 | 2 | Pt1Fe4Cu4/Al2O3 | 20.1 | 120.1 | 2024-02-20 01:41 | 368.9333 | 0.01966987 | 0.01994602 | 0.986155 | 1.011579
32 | 2024-02-19 | 24-010 | 3 | Pt1Fe4Ca4/Al2O3 | 20 | 120 | 2024-02-19 19:58 | 25.73333 | 0.2148523 | 0.2172548 | 0.9889415 | 1.008254
32 | 2024-02-19 | 24-010 | 3 | Pt1Fe4Ca4/Al2O3 | 20 | 120 | 2024-02-19 20:32 | 59.61667 | 0.1753257 | 0.1770852 | 0.9900639 | 1.005549
32 | 2024-02-19 | 24-010 | 3 | Pt1Fe4Ca4/Al2O3 | 20 | 120 | 2024-02-19 21:06 | 93.38333 | 0.1539828 | 0.1554538 | 0.9905369 | 1.009635
32 | 2024-02-19 | 24-010 | 3 | Pt1Fe4Ca4/Al2O3 | 20 | 120 | 2024-02-19 21:40 | 127.1833 | 0.1365554 | 0.1377906 | 0.9910357 | 1.00576
32 | 2024-02-19 | 24-010 | 3 | Pt1Fe4Ca4/Al2O3 | 20 | 120 | 2024-02-19 22:13 | 160.9333 | 0.1228103 | 0.1239234 | 0.9910176 | 1.005593
32 | 2024-02-19 | 24-010 | 3 | Pt1Fe4Ca4/Al2O3 | 20 | 120 | 2024-02-19 22:19 | 166.4667 | 0.1210193 | 0.1220631 | 0.991448 | 1.006184
32 | 2024-02-19 | 24-010 | 3 | Pt1Fe4Ca4/Al2O3 | 20 | 120 | 2024-02-19 22:24 | 171.9833 | 0.1196596 | 0.1206999 | 0.9913817 | 1.009495
32 | 2024-02-19 | 24-010 | 3 | Pt1Fe4Ca4/Al2O3 | 20 | 120 | 2024-02-19 22:58 | 205.65 | 0.1077953 | 0.1087355 | 0.991354 | 1.005272
32 | 2024-02-19 | 24-010 | 3 | Pt1Fe4Ca4/Al2O3 | 20 | 120 | 2024-02-19 23:32 | 239.4333 | 0.09818076 | 0.09899643 | 0.9917606 | 1.004665
32 | 2024-02-19 | 24-010 | 3 | Pt1Fe4Ca4/Al2O3 | 20 | 120 | 2024-02-20 00:06 | 273.2167 | 0.08996982 | 0.09074357 | 0.9914732 | 1.003897
32 | 2024-02-19 | 24-010 | 3 | Pt1Fe4Ca4/Al2O3 | 20 | 120 | 2024-02-20 00:40 | 307 | 0.08292611 | 0.08364953 | 0.9913518 | 1.004567
32 | 2024-02-19 | 24-010 | 3 | Pt1Fe4Ca4/Al2O3 | 20 | 120 | 2024-02-20 01:13 | 340.7833 | 0.07706228 | 0.07814824 | 0.9861039 | 1.007443
32 | 2024-02-19 | 24-010 | 3 | Pt1Fe4Ca4/Al2O3 | 20 | 120 | 2024-02-20 01:47 | 374.5667 | 0.07152718 | 0.07246916 | 0.9870017 | 1.004347
33 | 2024-02-19 | 24-010 | 4 | Pt1Ca1/Al2O3 | 20.1 | 120.1 | 2024-02-19 20:04 | 31.4 | 0.07838829 | 0.08062377 | 0.9722727 | 1.009883
33 | 2024-02-19 | 24-010 | 4 | Pt1Ca1/Al2O3 | 20.1 | 120.1 | 2024-02-19 20:38 | 65.25 | 0.03898082 | 0.03983462 | 0.9785666 | 1.011904
33 | 2024-02-19 | 24-010 | 4 | Pt1Ca1/Al2O3 | 20.1 | 120.1 | 2024-02-19 21:12 | 99.01667 | 0.02330065 | 0.0238372 | 0.9774912 | 1.010204
33 | 2024-02-19 | 24-010 | 4 | Pt1Ca1/Al2O3 | 20.1 | 120.1 | 2024-02-19 21:45 | 132.8 | 0.01626353 | 0.0166632 | 0.9760151 | 1.010069
33 | 2024-02-19 | 24-010 | 4 | Pt1Ca1/Al2O3 | 20.1 | 120.1 | 2024-02-19 22:30 | 177.5 | 0.01176485 | 0.0121075 | 0.971699 | 1.006834
33 | 2024-02-19 | 24-010 | 4 | Pt1Ca1/Al2O3 | 20.1 | 120.1 | 2024-02-19 23:04 | 211.2833 | 0.009882885 | 0.01020557 | 0.9683815 | 1.007987
33 | 2024-02-19 | 24-010 | 4 | Pt1Ca1/Al2O3 | 20.1 | 120.1 | 2024-02-19 23:38 | 245.0667 | 0.00860625 | 0.008917384 | 0.9651092 | 1.010091
33 | 2024-02-19 | 24-010 | 4 | Pt1Ca1/Al2O3 | 20.1 | 120.1 | 2024-02-20 00:11 | 278.85 | 0.00767531 | 0.007974072 | 0.9625333 | 1.007309
33 | 2024-02-19 | 24-010 | 4 | Pt1Ca1/Al2O3 | 20.1 | 120.1 | 2024-02-20 00:45 | 312.6333 | 0.006937903 | 0.007232505 | 0.9592668 | 1.008395
33 | 2024-02-19 | 24-010 | 4 | Pt1Ca1/Al2O3 | 20.1 | 120.1 | 2024-02-20 01:19 | 346.4167 | 0.006422094 | 0.00671008 | 0.9570815 | 1.009813
33 | 2024-02-19 | 24-010 | 4 | Pt1Ca1/Al2O3 | 20.1 | 120.1 | 2024-02-20 01:53 | 380.2 | 0.005897686 | 0.006177414 | 0.9547175 | 1.003017
34 | 2024-02-19 | 24-010 | 5 | Pt1Ca4/Al2O3 | 20 | 120.1 | 2024-02-19 20:10 | 37.05 | 0.1833806 | 0.1914393 | 0.9579045 | 1.003425
34 | 2024-02-19 | 24-010 | 5 | Pt1Ca4/Al2O3 | 20 | 120.1 | 2024-02-19 20:43 | 70.86667 | 0.1445638 | 0.1493864 | 0.9677168 | 1.003743
34 | 2024-02-19 | 24-010 | 5 | Pt1Ca4/Al2O3 | 20 | 120.1 | 2024-02-19 21:17 | 104.65 | 0.1168141 | 0.1201039 | 0.9726091 | 1.003991
34 | 2024-02-19 | 24-010 | 5 | Pt1Ca4/Al2O3 | 20 | 120.1 | 2024-02-19 21:51 | 138.4333 | 0.09510404 | 0.09743198 | 0.9761071 | 1.00145
34 | 2024-02-19 | 24-010 | 5 | Pt1Ca4/Al2O3 | 20 | 120.1 | 2024-02-19 22:36 | 183.1333 | 0.07324179 | 0.07481987 | 0.9789083 | 0.9993684
34 | 2024-02-19 | 24-010 | 5 | Pt1Ca4/Al2O3 | 20 | 120.1 | 2024-02-19 23:09 | 216.9167 | 0.06071694 | 0.06193436 | 0.9803433 | 1.003592
34 | 2024-02-19 | 24-010 | 5 | Pt1Ca4/Al2O3 | 20 | 120.1 | 2024-02-19 23:43 | 250.7 | 0.05030553 | 0.05126196 | 0.9813424 | 1.001522
34 | 2024-02-19 | 24-010 | 5 | Pt1Ca4/Al2O3 | 20 | 120.1 | 2024-02-20 00:17 | 284.4833 | 0.04212374 | 0.0429198 | 0.9814524 | 1.002246
34 | 2024-02-19 | 24-010 | 5 | Pt1Ca4/Al2O3 | 20 | 120.1 | 2024-02-20 00:51 | 318.2667 | 0.03539507 | 0.03649936 | 0.9697448 | 1.001799
34 | 2024-02-19 | 24-010 | 5 | Pt1Ca4/Al2O3 | 20 | 120.1 | 2024-02-20 01:25 | 352.0333 | 0.03009056 | 0.03089048 | 0.9741048 | 1.003075
34 | 2024-02-19 | 24-010 | 5 | Pt1Ca4/Al2O3 | 20 | 120.1 | 2024-02-20 01:58 | 385.8167 | 0.02569051 | 0.0261489 | 0.98247 | 1.000855
35 | 2024-02-19 | 24-010 | 6 | Pt1Ca8/Al2O3 | 20.1 | 120 | 2024-02-19 20:15 | 42.7 | 0.1412289 | 0.1471874 | 0.9595178 | 1.008691
35 | 2024-02-19 | 24-010 | 6 | Pt1Ca8/Al2O3 | 20.1 | 120 | 2024-02-19 20:49 | 76.5 | 0.1034976 | 0.1067119 | 0.9698791 | 1.01133
35 | 2024-02-19 | 24-010 | 6 | Pt1Ca8/Al2O3 | 20.1 | 120 | 2024-02-19 21:23 | 110.2667 | 0.07769392 | 0.07966934 | 0.9752048 | 1.00906
35 | 2024-02-19 | 24-010 | 6 | Pt1Ca8/Al2O3 | 20.1 | 120 | 2024-02-19 21:57 | 144.05 | 0.05944063 | 0.06067142 | 0.9797138 | 1.006978
35 | 2024-02-19 | 24-010 | 6 | Pt1Ca8/Al2O3 | 20.1 | 120 | 2024-02-19 22:41 | 188.75 | 0.04297485 | 0.04377566 | 0.9817064 | 1.006595
35 | 2024-02-19 | 24-010 | 6 | Pt1Ca8/Al2O3 | 20.1 | 120 | 2024-02-19 23:15 | 222.5333 | 0.03430547 | 0.03490325 | 0.9828733 | 1.005709
35 | 2024-02-19 | 24-010 | 6 | Pt1Ca8/Al2O3 | 20.1 | 120 | 2024-02-19 23:49 | 256.3167 | 0.02784286 | 0.0283304 | 0.982791 | 1.004834
35 | 2024-02-19 | 24-010 | 6 | Pt1Ca8/Al2O3 | 20.1 | 120 | 2024-02-20 00:23 | 290.1167 | 0.0229953 | 0.02341045 | 0.9822665 | 1.00451
35 | 2024-02-19 | 24-010 | 6 | Pt1Ca8/Al2O3 | 20.1 | 120 | 2024-02-20 00:56 | 323.8833 | 0.01932612 | 0.019643 | 0.983868 | 1.00473
35 | 2024-02-19 | 24-010 | 6 | Pt1Ca8/Al2O3 | 20.1 | 120 | 2024-02-20 01:30 | 357.6667 | 0.01648835 | 0.0167949 | 0.9817471 | 1.004224
35 | 2024-02-19 | 24-010 | 6 | Pt1Ca8/Al2O3 | 20.1 | 120 | 2024-02-20 02:04 | 391.4667 | 0.01425623 | 0.01453921 | 0.9805362 | 1.003163
36 | 2024-02-20 | 24-011 | 1 | Pt1Sn1Ga1Fe1Cu1Ca1/Al2O3 | 20 | 120 | 2024-02-20 20:20 | 9 | 0.2024271 | 0.2031217 | 0.9965804 | 0.6248462
36 | 2024-02-20 | 24-011 | 1 | Pt1Sn1Ga1Fe1Cu1Ca1/Al2O3 | 20 | 120 | 2024-02-20 20:26 | 14.55 | 0.3160198 | 0.3169786 | 0.9969752 | 1.002195
36 | 2024-02-20 | 24-011 | 1 | Pt1Sn1Ga1Fe1Cu1Ca1/Al2O3 | 20 | 120 | 2024-02-20 21:00 | 48.38333 | 0.2866859 | 0.2872278 | 0.9981133 | 0.9997607
36 | 2024-02-20 | 24-011 | 1 | Pt1Sn1Ga1Fe1Cu1Ca1/Al2O3 | 20 | 120 | 2024-02-20 21:33 | 82.15 | 0.266251 | 0.2666945 | 0.9983372 | 1.001647
36 | 2024-02-20 | 24-011 | 1 | Pt1Sn1Ga1Fe1Cu1Ca1/Al2O3 | 20 | 120 | 2024-02-20 22:07 | 115.9 | 0.2471594 | 0.2475458 | 0.998439 | 1.000145
36 | 2024-02-20 | 24-011 | 1 | Pt1Sn1Ga1Fe1Cu1Ca1/Al2O3 | 20 | 120 | 2024-02-20 22:41 | 149.8167 | 0.2315279 | 0.2318796 | 0.9984833 | 1.002539
36 | 2024-02-20 | 24-011 | 1 | Pt1Sn1Ga1Fe1Cu1Ca1/Al2O3 | 20 | 120 | 2024-02-20 23:26 | 194.65 | 0.2112547 | 0.2115733 | 0.9984939 | 0.99887
36 | 2024-02-20 | 24-011 | 1 | Pt1Sn1Ga1Fe1Cu1Ca1/Al2O3 | 20 | 120 | 2024-02-21 | 228.4167 | 0.1982289 | 0.1985338 | 0.9984644 | 0.9988796
36 | 2024-02-20 | 24-011 | 1 | Pt1Sn1Ga1Fe1Cu1Ca1/Al2O3 | 20 | 120 | 2024-02-21 00:33 | 262.05 | 0.1865075 | 0.1868019 | 0.998424 | 1.001293
36 | 2024-02-20 | 24-011 | 1 | Pt1Sn1Ga1Fe1Cu1Ca1/Al2O3 | 20 | 120 | 2024-02-21 01:07 | 295.8167 | 0.1749143 | 0.1752 | 0.9983693 | 0.9972399
36 | 2024-02-20 | 24-011 | 1 | Pt1Sn1Ga1Fe1Cu1Ca1/Al2O3 | 20 | 120 | 2024-02-21 01:41 | 329.6 | 0.1645514 | 0.1648274 | 0.9983254 | 0.998139
36 | 2024-02-20 | 24-011 | 1 | Pt1Sn1Ga1Fe1Cu1Ca1/Al2O3 | 20 | 120 | 2024-02-21 02:15 | 363.3667 | 0.1550192 | 0.1552907 | 0.9982521 | 0.9980961
37 | 2024-02-20 | 24-011 | 2 | Pt1Mn1Zn1Sn1Ga1Ca1/Al2O3 | 19.9 | 119.9 | 2024-02-20 20:31 | 20.08333 | 0.2845541 | 0.2856036 | 0.9963254 | 1.003102
37 | 2024-02-20 | 24-011 | 2 | Pt1Mn1Zn1Sn1Ga1Ca1/Al2O3 | 19.9 | 119.9 | 2024-02-20 21:05 | 54 | 0.2415275 | 0.2421986 | 0.9972292 | 1.003557
37 | 2024-02-20 | 24-011 | 2 | Pt1Mn1Zn1Sn1Ga1Ca1/Al2O3 | 19.9 | 119.9 | 2024-02-20 21:39 | 87.76667 | 0.2228066 | 0.2233093 | 0.9977488 | 1.006013
37 | 2024-02-20 | 24-011 | 2 | Pt1Mn1Zn1Sn1Ga1Ca1/Al2O3 | 19.9 | 119.9 | 2024-02-20 22:13 | 121.5167 | 0.2137638 | 0.2141784 | 0.9980645 | 1.003737
37 | 2024-02-20 | 24-011 | 2 | Pt1Mn1Zn1Sn1Ga1Ca1/Al2O3 | 19.9 | 119.9 | 2024-02-20 22:47 | 155.4833 | 0.2073676 | 0.2077328 | 0.998242 | 1.006215
37 | 2024-02-20 | 24-011 | 2 | Pt1Mn1Zn1Sn1Ga1Ca1/Al2O3 | 19.9 | 119.9 | 2024-02-20 23:32 | 200.2667 | 0.1990578 | 0.1993789 | 0.9983898 | 1.005138
37 | 2024-02-20 | 24-011 | 2 | Pt1Mn1Zn1Sn1Ga1Ca1/Al2O3 | 19.9 | 119.9 | 2024-02-21 00:05 | 234.0833 | 0.1917937 | 0.1920937 | 0.9984379 | 1.00541
37 | 2024-02-20 | 24-011 | 2 | Pt1Mn1Zn1Sn1Ga1Ca1/Al2O3 | 19.9 | 119.9 | 2024-02-21 00:39 | 267.6667 | 0.1842692 | 0.1845559 | 0.9984464 | 1.002503
37 | 2024-02-20 | 24-011 | 2 | Pt1Mn1Zn1Sn1Ga1Ca1/Al2O3 | 19.9 | 119.9 | 2024-02-21 01:13 | 301.45 | 0.1783255 | 0.1786015 | 0.9984547 | 1.005399
37 | 2024-02-20 | 24-011 | 2 | Pt1Mn1Zn1Sn1Ga1Ca1/Al2O3 | 19.9 | 119.9 | 2024-02-21 01:47 | 335.2333 | 0.1715986 | 0.1718643 | 0.9984538 | 1.003498
37 | 2024-02-20 | 24-011 | 2 | Pt1Mn1Zn1Sn1Ga1Ca1/Al2O3 | 19.9 | 119.9 | 2024-02-21 02:20 | 369 | 0.1644785 | 0.1647333 | 0.9984535 | 1.003014
38 | 2024-02-20 | 24-011 | 3 | Pt1Sn4Cu4Fe4Mn4Ca4/Al2O3 | 20.1 | 120 | 2024-02-20 20:37 | 25.75 | 0.2567444 | 0.2570386 | 0.9988555 | 1.007027
38 | 2024-02-20 | 24-011 | 3 | Pt1Sn4Cu4Fe4Mn4Ca4/Al2O3 | 20.1 | 120 | 2024-02-20 21:11 | 59.63333 | 0.2404678 | 0.2407424 | 0.9988593 | 1.002297
38 | 2024-02-20 | 24-011 | 3 | Pt1Sn4Cu4Fe4Mn4Ca4/Al2O3 | 20.1 | 120 | 2024-02-20 21:45 | 93.4 | 0.2348107 | 0.2350798 | 0.9988551 | 1.013741
38 | 2024-02-20 | 24-011 | 3 | Pt1Sn4Cu4Fe4Mn4Ca4/Al2O3 | 20.1 | 120 | 2024-02-20 22:18 | 127.1833 | 0.2254374 | 0.2256996 | 0.9988385 | 1.006119
38 | 2024-02-20 | 24-011 | 3 | Pt1Sn4Cu4Fe4Mn4Ca4/Al2O3 | 20.1 | 120 | 2024-02-20 22:52 | 161.1333 | 0.2209641 | 0.2212211 | 0.9988379 | 1.012172
38 | 2024-02-20 | 24-011 | 3 | Pt1Sn4Cu4Fe4Mn4Ca4/Al2O3 | 20.1 | 120 | 2024-02-20 22:58 | 166.7167 | 0.2190175 | 0.2192757 | 0.9988227 | 1.005604
38 | 2024-02-20 | 24-011 | 3 | Pt1Sn4Cu4Fe4Mn4Ca4/Al2O3 | 20.1 | 120 | 2024-02-20 23:04 | 172.25 | 0.2181072 | 0.2183629 | 0.9988291 | 1.003916
38 | 2024-02-20 | 24-011 | 3 | Pt1Sn4Cu4Fe4Mn4Ca4/Al2O3 | 20.1 | 120 | 2024-02-20 23:37 | 205.9 | 0.2128862 | 0.2131406 | 0.9988066 | 1.00435
38 | 2024-02-20 | 24-011 | 3 | Pt1Sn4Cu4Fe4Mn4Ca4/Al2O3 | 20.1 | 120 | 2024-02-21 00:11 | 239.6833 | 0.2086933 | 0.2089492 | 0.9987756 | 1.001467
38 | 2024-02-20 | 24-011 | 3 | Pt1Sn4Cu4Fe4Mn4Ca4/Al2O3 | 20.1 | 120 | 2024-02-21 00:45 | 273.3 | 0.2050154 | 0.2052693 | 0.9987628 | 1.004022
38 | 2024-02-20 | 24-011 | 3 | Pt1Sn4Cu4Fe4Mn4Ca4/Al2O3 | 20.1 | 120 | 2024-02-21 01:18 | 307.0667 | 0.2011456 | 0.2013999 | 0.9987372 | 1.000707
38 | 2024-02-20 | 24-011 | 3 | Pt1Sn4Cu4Fe4Mn4Ca4/Al2O3 | 20.1 | 120 | 2024-02-21 01:52 | 340.85 | 0.19751 | 0.1977648 | 0.9987118 | 0.9998798
38 | 2024-02-20 | 24-011 | 3 | Pt1Sn4Cu4Fe4Mn4Ca4/Al2O3 | 20.1 | 120 | 2024-02-21 02:26 | 374.6333 | 0.1956338 | 0.1958885 | 0.9986996 | 1.005582
39 | 2024-02-20 | 24-011 | 4 | Pt1Sn4Ga1Fe4Cu4Ca4/Al2O3 | 20.1 | 120.1 | 2024-02-20 20:43 | 31.4 | 0.2226065 | 0.2228405 | 0.9989499 | 1.006569
39 | 2024-02-20 | 24-011 | 4 | Pt1Sn4Ga1Fe4Cu4Ca4/Al2O3 | 20.1 | 120.1 | 2024-02-20 21:17 | 65.26667 | 0.2092346 | 0.209456 | 0.9989433 | 1.008616
39 | 2024-02-20 | 24-011 | 4 | Pt1Sn4Ga1Fe4Cu4Ca4/Al2O3 | 20.1 | 120.1 | 2024-02-20 21:50 | 99.01667 | 0.2005361 | 0.2007477 | 0.9989459 | 1.008327
39 | 2024-02-20 | 24-011 | 4 | Pt1Sn4Ga1Fe4Cu4Ca4/Al2O3 | 20.1 | 120.1 | 2024-02-20 22:24 | 132.8333 | 0.1938771 | 0.1940865 | 0.9989214 | 1.006762
39 | 2024-02-20 | 24-011 | 4 | Pt1Sn4Ga1Fe4Cu4Ca4/Al2O3 | 20.1 | 120.1 | 2024-02-20 23:09 | 177.7667 | 0.1866101 | 0.1868167 | 0.9988937 | 1.004043
39 | 2024-02-20 | 24-011 | 4 | Pt1Sn4Ga1Fe4Cu4Ca4/Al2O3 | 20.1 | 120.1 | 2024-02-20 23:43 | 211.5333 | 0.1827635 | 0.1829664 | 0.9988908 | 1.005762
39 | 2024-02-20 | 24-011 | 4 | Pt1Sn4Ga1Fe4Cu4Ca4/Al2O3 | 20.1 | 120.1 | 2024-02-21 00:17 | 245.2667 | 0.1783821 | 0.1785897 | 0.9988372 | 1.002312
39 | 2024-02-20 | 24-011 | 4 | Pt1Sn4Ga1Fe4Cu4Ca4/Al2O3 | 20.1 | 120.1 | 2024-02-21 00:50 | 278.9167 | 0.1757643 | 0.1759681 | 0.9988417 | 1.004995
39 | 2024-02-20 | 24-011 | 4 | Pt1Sn4Ga1Fe4Cu4Ca4/Al2O3 | 20.1 | 120.1 | 2024-02-21 01:24 | 312.7 | 0.1726065 | 0.1728126 | 0.9988077 | 1.003997
39 | 2024-02-20 | 24-011 | 4 | Pt1Sn4Ga1Fe4Cu4Ca4/Al2O3 | 20.1 | 120.1 | 2024-02-21 01:58 | 346.4833 | 0.1694863 | 0.16969 | 0.9987995 | 1.000766
39 | 2024-02-20 | 24-011 | 4 | Pt1Sn4Ga1Fe4Cu4Ca4/Al2O3 | 20.1 | 120.1 | 2024-02-21 02:32 | 380.2667 | 0.1678363 | 0.1680414 | 0.9987799 | 1.004269
40 | 2024-02-20 | 24-011 | 5 | Pt1Cu4/Al2O3 | 19.9 | 120 | 2024-02-20 20:48 | 37.05 | 0.2189665 | 0.2212084 | 0.9898651 | 1.004149
40 | 2024-02-20 | 24-011 | 5 | Pt1Cu4/Al2O3 | 19.9 | 120 | 2024-02-20 21:22 | 70.88333 | 0.18485 | 0.186552 | 0.9908766 | 1.003488
40 | 2024-02-20 | 24-011 | 5 | Pt1Cu4/Al2O3 | 19.9 | 120 | 2024-02-20 21:56 | 104.65 | 0.1606337 | 0.1621031 | 0.9909354 | 1.005397
40 | 2024-02-20 | 24-011 | 5 | Pt1Cu4/Al2O3 | 19.9 | 120 | 2024-02-20 22:30 | 138.5 | 0.1412584 | 0.1425819 | 0.9907176 | 1.00666
40 | 2024-02-20 | 24-011 | 5 | Pt1Cu4/Al2O3 | 19.9 | 120 | 2024-02-20 23:15 | 183.4 | 0.1179772 | 0.1191113 | 0.9904785 | 1.002809
40 | 2024-02-20 | 24-011 | 5 | Pt1Cu4/Al2O3 | 19.9 | 120 | 2024-02-20 23:48 | 217.1667 | 0.1035888 | 0.1046283 | 0.9900646 | 1.002387
40 | 2024-02-20 | 24-011 | 5 | Pt1Cu4/Al2O3 | 19.9 | 120 | 2024-02-21 00:22 | 250.7667 | 0.09045652 | 0.09142248 | 0.9894341 | 1.001025
40 | 2024-02-20 | 24-011 | 5 | Pt1Cu4/Al2O3 | 19.9 | 120 | 2024-02-21 00:56 | 284.55 | 0.07908553 | 0.07997072 | 0.988931 | 1.003364
40 | 2024-02-20 | 24-011 | 5 | Pt1Cu4/Al2O3 | 19.9 | 120 | 2024-02-21 01:30 | 318.3333 | 0.06882573 | 0.06963428 | 0.9883886 | 1.000685
40 | 2024-02-20 | 24-011 | 5 | Pt1Cu4/Al2O3 | 19.9 | 120 | 2024-02-21 02:03 | 352.1167 | 0.05979141 | 0.06053268 | 0.9877543 | 1.000186
40 | 2024-02-20 | 24-011 | 5 | Pt1Cu4/Al2O3 | 19.9 | 120 | 2024-02-21 02:37 | 385.9 | 0.05210304 | 0.05278248 | 0.9871275 | 1.005591
41 | 2024-02-20 | 24-011 | 6 | Pt1/Î³-Al2O3 | 20 | 119.9 | 2024-02-20 20:54 | 42.71667 | 0.06524814 | 0.06655269 | 0.9803981 | 1.008568
41 | 2024-02-20 | 24-011 | 6 | Pt1/Î³-Al2O3 | 20 | 119.9 | 2024-02-20 21:28 | 76.51667 | 0.03581466 | 0.03638679 | 0.9842766 | 1.007916
41 | 2024-02-20 | 24-011 | 6 | Pt1/Î³-Al2O3 | 20 | 119.9 | 2024-02-20 22:02 | 110.2667 | 0.02258688 | 0.02294642 | 0.9843312 | 1.009552
41 | 2024-02-20 | 24-011 | 6 | Pt1/Î³-Al2O3 | 20 | 119.9 | 2024-02-20 22:35 | 144.15 | 0.01634792 | 0.01664378 | 0.9822241 | 1.009774
41 | 2024-02-20 | 24-011 | 6 | Pt1/Î³-Al2O3 | 20 | 119.9 | 2024-02-20 23:20 | 189.0167 | 0.01170661 | 0.01194305 | 0.9802024 | 1.001989
41 | 2024-02-20 | 24-011 | 6 | Pt1/Î³-Al2O3 | 20 | 119.9 | 2024-02-20 23:54 | 222.7833 | 0.009684881 | 0.009904069 | 0.9778688 | 1.001251
41 | 2024-02-20 | 24-011 | 6 | Pt1/Î³-Al2O3 | 20 | 119.9 | 2024-02-21 00:28 | 256.4167 | 0.008257851 | 0.00846505 | 0.9755229 | 1.002049
41 | 2024-02-20 | 24-011 | 6 | Pt1/Î³-Al2O3 | 20 | 119.9 | 2024-02-21 01:01 | 290.1833 | 0.007246352 | 0.007446748 | 0.9730895 | 1.002399
41 | 2024-02-20 | 24-011 | 6 | Pt1/Î³-Al2O3 | 20 | 119.9 | 2024-02-21 01:35 | 323.9667 | 0.006434503 | 0.006630451 | 0.9704473 | 1.004436
41 | 2024-02-20 | 24-011 | 6 | Pt1/Î³-Al2O3 | 20 | 119.9 | 2024-02-21 02:09 | 357.7333 | 0.005738127 | 0.005928811 | 0.9678377 | 0.9966172
41 | 2024-02-20 | 24-011 | 6 | Pt1/Î³-Al2O3 | 20 | 119.9 | 2024-02-21 02:43 | 391.5333 | 0.005250137 | 0.005438011 | 0.9654517 | 0.999911
42 | 2024-03-14 | 24-015 | 1 | Pt1Sn4 | 20 | 120 | 2024-03-14 14:32 | 9 | 0.2073682 | 0.2079419 | 0.9972411 | 0.6169953
42 | 2024-03-14 | 24-015 | 1 | Pt1Sn4 | 20 | 120 | 2024-03-14 14:38 | 14.56667 | 0.3287598 | 0.3296702 | 0.9972383 | 1.000087
42 | 2024-03-14 | 24-015 | 1 | Pt1Sn4 | 20 | 120 | 2024-03-14 15:11 | 48.26667 | 0.3072147 | 0.3077964 | 0.9981103 | 0.9996529
42 | 2024-03-14 | 24-015 | 1 | Pt1Sn4 | 20 | 120 | 2024-03-14 15:45 | 82.03333 | 0.2911316 | 0.2916288 | 0.9982949 | 0.9989954
42 | 2024-03-14 | 24-015 | 1 | Pt1Sn4 | 20 | 120 | 2024-03-14 16:19 | 115.8 | 0.2782676 | 0.2787186 | 0.9983819 | 1.001984
42 | 2024-03-14 | 24-015 | 1 | Pt1Sn4 | 20 | 120 | 2024-03-14 16:52 | 149.5667 | 0.2645557 | 0.2649788 | 0.9984031 | 1.000509
42 | 2024-03-14 | 24-015 | 1 | Pt1Sn4 | 20 | 120 | 2024-03-14 17:37 | 194.2833 | 0.2480515 | 0.2484503 | 0.9983949 | 0.9997998
42 | 2024-03-14 | 24-015 | 1 | Pt1Sn4 | 20 | 120 | 2024-03-14 18:11 | 228.05 | 0.235751 | 0.2361426 | 0.9983418 | 0.9983319
42 | 2024-03-14 | 24-015 | 1 | Pt1Sn4 | 20 | 120 | 2024-03-14 18:45 | 261.8167 | 0.2253063 | 0.2256942 | 0.9982811 | 1.00225
42 | 2024-03-14 | 24-015 | 1 | Pt1Sn4 | 20 | 120 | 2024-03-14 19:19 | 295.6 | 0.214193 | 0.2145817 | 0.9981886 | 1.002209
42 | 2024-03-14 | 24-015 | 1 | Pt1Sn4 | 20 | 120 | 2024-03-14 19:52 | 329.3667 | 0.2037372 | 0.2041301 | 0.9980754 | 1.002853
42 | 2024-03-14 | 24-015 | 1 | Pt1Sn4 | 20 | 120 | 2024-03-14 20:26 | 363.1667 | 0.1936824 | 0.194076 | 0.9979719 | 1.00453
43 | 2024-03-14 | 24-015 | 2 | Pt1Sn1 | 19.9 | 120 | 2024-03-14 14:43 | 20.23333 | 0.2939689 | 0.295942 | 0.9933327 | 1.003816
43 | 2024-03-14 | 24-015 | 2 | Pt1Sn1 | 19.9 | 120 | 2024-03-14 15:17 | 53.9 | 0.2612593 | 0.2624161 | 0.9955918 | 1.008158
43 | 2024-03-14 | 24-015 | 2 | Pt1Sn1 | 19.9 | 120 | 2024-03-14 15:51 | 87.66667 | 0.239726 | 0.2406641 | 0.9961019 | 1.00801
43 | 2024-03-14 | 24-015 | 2 | Pt1Sn1 | 19.9 | 120 | 2024-03-14 16:24 | 121.4333 | 0.2235247 | 0.2243358 | 0.9963842 | 1.01104
43 | 2024-03-14 | 24-015 | 2 | Pt1Sn1 | 19.9 | 120 | 2024-03-14 16:58 | 155.2 | 0.2083566 | 0.2090582 | 0.9966439 | 1.009098
43 | 2024-03-14 | 24-015 | 2 | Pt1Sn1 | 19.9 | 120 | 2024-03-14 17:43 | 199.9167 | 0.1912075 | 0.1918373 | 0.9967174 | 1.007872
43 | 2024-03-14 | 24-015 | 2 | Pt1Sn1 | 19.9 | 120 | 2024-03-14 18:17 | 233.6833 | 0.1799902 | 0.1805783 | 0.9967434 | 1.010842
43 | 2024-03-14 | 24-015 | 2 | Pt1Sn1 | 19.9 | 120 | 2024-03-14 18:50 | 267.4333 | 0.1691838 | 0.1697386 | 0.9967312 | 1.011196
43 | 2024-03-14 | 24-015 | 2 | Pt1Sn1 | 19.9 | 120 | 2024-03-14 19:24 | 301.2167 | 0.1591167 | 0.1596411 | 0.9967151 | 1.010586
43 | 2024-03-14 | 24-015 | 2 | Pt1Sn1 | 19.9 | 120 | 2024-03-14 19:58 | 335 | 0.1494489 | 0.1499462 | 0.9966834 | 1.008745
43 | 2024-03-14 | 24-015 | 2 | Pt1Sn1 | 19.9 | 120 | 2024-03-14 20:32 | 368.8 | 0.1403137 | 0.140782 | 0.9966735 | 1.009967
44 | 2024-03-14 | 24-015 | 3 | Pt1Sn8 | 20.1 | 119.9 | 2024-03-14 14:49 | 25.78333 | 0.2900522 | 0.290421 | 0.9987301 | 1.00355
44 | 2024-03-14 | 24-015 | 3 | Pt1Sn8 | 20.1 | 119.9 | 2024-03-14 15:22 | 59.51667 | 0.2765885 | 0.2769025 | 0.9988663 | 1.008127
44 | 2024-03-14 | 24-015 | 3 | Pt1Sn8 | 20.1 | 119.9 | 2024-03-14 15:56 | 93.28333 | 0.2654948 | 0.2657818 | 0.9989201 | 1.003408
44 | 2024-03-14 | 24-015 | 3 | Pt1Sn8 | 20.1 | 119.9 | 2024-03-14 16:30 | 127.05 | 0.2562155 | 0.2564802 | 0.998968 | 1.000861
44 | 2024-03-14 | 24-015 | 3 | Pt1Sn8 | 20.1 | 119.9 | 2024-03-14 17:04 | 160.8167 | 0.2495646 | 0.2498195 | 0.9989795 | 1.004026
44 | 2024-03-14 | 24-015 | 3 | Pt1Sn8 | 20.1 | 119.9 | 2024-03-14 17:09 | 166.35 | 0.2476888 | 0.2479412 | 0.9989822 | 1.000825
44 | 2024-03-14 | 24-015 | 3 | Pt1Sn8 | 20.1 | 119.9 | 2024-03-14 17:15 | 171.8667 | 0.2488615 | 0.249116 | 0.9989783 | 1.008358
44 | 2024-03-14 | 24-015 | 3 | Pt1Sn8 | 20.1 | 119.9 | 2024-03-14 17:48 | 205.55 | 0.2410028 | 0.2412451 | 0.9989956 | 1.002884
44 | 2024-03-14 | 24-015 | 3 | Pt1Sn8 | 20.1 | 119.9 | 2024-03-14 18:22 | 239.3167 | 0.2347188 | 0.2349558 | 0.9989911 | 1.003029
44 | 2024-03-14 | 24-015 | 3 | Pt1Sn8 | 20.1 | 119.9 | 2024-03-14 18:56 | 273.0667 | 0.230012 | 0.2302412 | 0.9990043 | 1.006476
44 | 2024-03-14 | 24-015 | 3 | Pt1Sn8 | 20.1 | 119.9 | 2024-03-14 19:30 | 306.85 | 0.2240918 | 0.2243158 | 0.9990015 | 1.003526
44 | 2024-03-14 | 24-015 | 3 | Pt1Sn8 | 20.1 | 119.9 | 2024-03-14 20:04 | 340.6333 | 0.2186039 | 0.2188212 | 0.999007 | 1.003324
44 | 2024-03-14 | 24-015 | 3 | Pt1Sn8 | 20.1 | 119.9 | 2024-03-14 20:37 | 374.4167 | 0.2139225 | 0.2141339 | 0.9990129 | 1.005421
45 | 2024-03-14 | 24-015 | 4 | Pt1Fe1 | 19.9 | 120.2 | 2024-03-14 14:54 | 31.31667 | 0.1919662 | 0.1956738 | 0.9810521 | 1.010071
45 | 2024-03-14 | 24-015 | 4 | Pt1Fe1 | 19.9 | 120.2 | 2024-03-14 15:28 | 65.15 | 0.1231222 | 0.1252179 | 0.9832632 | 1.014476
45 | 2024-03-14 | 24-015 | 4 | Pt1Fe1 | 19.9 | 120.2 | 2024-03-14 16:02 | 98.91667 | 0.0873338 | 0.08881003 | 0.9833777 | 1.012072
45 | 2024-03-14 | 24-015 | 4 | Pt1Fe1 | 19.9 | 120.2 | 2024-03-14 16:36 | 132.6833 | 0.07085866 | 0.07199575 | 0.9842062 | 1.013467
45 | 2024-03-14 | 24-015 | 4 | Pt1Fe1 | 19.9 | 120.2 | 2024-03-14 17:20 | 177.3833 | 0.05885753 | 0.05979192 | 0.9843728 | 1.016177
45 | 2024-03-14 | 24-015 | 4 | Pt1Fe1 | 19.9 | 120.2 | 2024-03-14 17:54 | 211.1667 | 0.05274716 | 0.05359577 | 0.9841665 | 1.013865
45 | 2024-03-14 | 24-015 | 4 | Pt1Fe1 | 19.9 | 120.2 | 2024-03-14 18:28 | 244.9333 | 0.04808664 | 0.04887262 | 0.9839178 | 1.016284
45 | 2024-03-14 | 24-015 | 4 | Pt1Fe1 | 19.9 | 120.2 | 2024-03-14 19:02 | 278.7 | 0.04376571 | 0.04450766 | 0.9833297 | 1.014608
45 | 2024-03-14 | 24-015 | 4 | Pt1Fe1 | 19.9 | 120.2 | 2024-03-14 19:35 | 312.4833 | 0.0397738 | 0.04037572 | 0.985092 | 1.014613
45 | 2024-03-14 | 24-015 | 4 | Pt1Fe1 | 19.9 | 120.2 | 2024-03-14 20:09 | 346.2667 | 0.03584721 | 0.03640778 | 0.984603 | 1.01447
45 | 2024-03-14 | 24-015 | 4 | Pt1Fe1 | 19.9 | 120.2 | 2024-03-14 20:43 | 380.05 | 0.03206885 | 0.03258465 | 0.9841704 | 1.012803
46 | 2024-03-14 | 24-015 | 5 | Pt1Fe4 | 20.1 | 120 | 2024-03-14 15:00 | 36.95 | 0.2099897 | 0.2115357 | 0.9926916 | 1.004629
46 | 2024-03-14 | 24-015 | 5 | Pt1Fe4 | 20.1 | 120 | 2024-03-14 15:34 | 70.78333 | 0.1616713 | 0.1627223 | 0.9935409 | 1.008409
46 | 2024-03-14 | 24-015 | 5 | Pt1Fe4 | 20.1 | 120 | 2024-03-14 16:07 | 104.55 | 0.1257601 | 0.126577 | 0.9935464 | 1.006828
46 | 2024-03-14 | 24-015 | 5 | Pt1Fe4 | 20.1 | 120 | 2024-03-14 16:41 | 138.3167 | 0.09969943 | 0.1003912 | 0.9931096 | 1.006366
46 | 2024-03-14 | 24-015 | 5 | Pt1Fe4 | 20.1 | 120 | 2024-03-14 17:26 | 183.0167 | 0.0758848 | 0.07648346 | 0.9921727 | 1.00988
46 | 2024-03-14 | 24-015 | 5 | Pt1Fe4 | 20.1 | 120 | 2024-03-14 18:00 | 216.8 | 0.06380391 | 0.06434883 | 0.9915317 | 1.006425
46 | 2024-03-14 | 24-015 | 5 | Pt1Fe4 | 20.1 | 120 | 2024-03-14 18:34 | 250.5667 | 0.05567815 | 0.05616705 | 0.9912957 | 1.00993
46 | 2024-03-14 | 24-015 | 5 | Pt1Fe4 | 20.1 | 120 | 2024-03-14 19:07 | 284.3333 | 0.04982526 | 0.05029574 | 0.9906457 | 1.009073
46 | 2024-03-14 | 24-015 | 5 | Pt1Fe4 | 20.1 | 120 | 2024-03-14 19:41 | 318.1167 | 0.04523912 | 0.0456927 | 0.9900734 | 1.005704
46 | 2024-03-14 | 24-015 | 5 | Pt1Fe4 | 20.1 | 120 | 2024-03-14 20:15 | 351.9 | 0.04164038 | 0.0420611 | 0.9899973 | 1.009826
46 | 2024-03-14 | 24-015 | 5 | Pt1Fe4 | 20.1 | 120 | 2024-03-14 20:49 | 385.6833 | 0.0384115 | 0.03883548 | 0.9890826 | 1.002686
47 | 2024-03-14 | 24-015 | 6 | Pt1Fe8 | 20 | 120 | 2024-03-14 15:06 | 42.61667 | 0.06670896 | 0.06828577 | 0.9769087 | 1.006775
47 | 2024-03-14 | 24-015 | 6 | Pt1Fe8 | 20 | 120 | 2024-03-14 15:39 | 76.41667 | 0.03488424 | 0.03545517 | 0.9838972 | 1.008904
47 | 2024-03-14 | 24-015 | 6 | Pt1Fe8 | 20 | 120 | 2024-03-14 16:13 | 110.1667 | 0.02673789 | 0.02718367 | 0.9836014 | 1.011108
47 | 2024-03-14 | 24-015 | 6 | Pt1Fe8 | 20 | 120 | 2024-03-14 16:47 | 143.95 | 0.02324814 | 0.02364933 | 0.9830358 | 1.009728
47 | 2024-03-14 | 24-015 | 6 | Pt1Fe8 | 20 | 120 | 2024-03-14 17:32 | 188.65 | 0.02018946 | 0.0205541 | 0.9822599 | 1.002691
47 | 2024-03-14 | 24-015 | 6 | Pt1Fe8 | 20 | 120 | 2024-03-14 18:05 | 222.4333 | 0.0190392 | 0.01939083 | 0.9818661 | 1.007862
47 | 2024-03-14 | 24-015 | 6 | Pt1Fe8 | 20 | 120 | 2024-03-14 18:39 | 256.1833 | 0.01793936 | 0.01828284 | 0.981213 | 1.009527
47 | 2024-03-14 | 24-015 | 6 | Pt1Fe8 | 20 | 120 | 2024-03-14 19:13 | 289.9667 | 0.01716616 | 0.01750454 | 0.9806692 | 1.009958
47 | 2024-03-14 | 24-015 | 6 | Pt1Fe8 | 20 | 120 | 2024-03-14 19:47 | 323.75 | 0.01658666 | 0.01691496 | 0.9805907 | 1.008511
47 | 2024-03-14 | 24-015 | 6 | Pt1Fe8 | 20 | 120 | 2024-03-14 20:20 | 357.5333 | 0.01609097 | 0.01641718 | 0.9801305 | 1.00933
47 | 2024-03-14 | 24-015 | 6 | Pt1Fe8 | 20 | 120 | 2024-03-14 20:54 | 391.3167 | 0.0155972 | 0.01591558 | 0.9799959 | 1.005587
48 | 2024-03-15 | 24-016 | 1 | Pt1Cu8 | 20 | 120 | 2024-03-15 13:39 | 9 | 0.1885635 | 0.1922999 | 0.9805701 | 0.6221215
48 | 2024-03-15 | 24-016 | 1 | Pt1Cu8 | 20 | 120 | 2024-03-15 13:44 | 14.56667 | 0.2851048 | 0.2913103 | 0.978698 | 0.9963186
48 | 2024-03-15 | 24-016 | 1 | Pt1Cu8 | 20 | 120 | 2024-03-15 14:18 | 48.3 | 0.2458622 | 0.2503865 | 0.9819306 | 0.9975964
48 | 2024-03-15 | 24-016 | 1 | Pt1Cu8 | 20 | 120 | 2024-03-15 14:52 | 82.06667 | 0.2205429 | 0.2244016 | 0.9828044 | 1.001509
48 | 2024-03-15 | 24-016 | 1 | Pt1Cu8 | 20 | 120 | 2024-03-15 15:25 | 115.8333 | 0.195522 | 0.1989227 | 0.9829045 | 0.9982088
48 | 2024-03-15 | 24-016 | 1 | Pt1Cu8 | 20 | 120 | 2024-03-15 15:59 | 149.6 | 0.1717846 | 0.174816 | 0.9826594 | 0.9962466
48 | 2024-03-15 | 24-016 | 1 | Pt1Cu8 | 20 | 120 | 2024-03-15 16:44 | 194.6167 | 0.1425377 | 0.1451268 | 0.9821594 | 0.9987598
48 | 2024-03-15 | 24-016 | 1 | Pt1Cu8 | 20 | 120 | 2024-03-15 17:18 | 228.2833 | 0.1209296 | 0.1231252 | 0.9821678 | 0.9957658
48 | 2024-03-15 | 24-016 | 1 | Pt1Cu8 | 20 | 120 | 2024-03-15 17:52 | 262.0667 | 0.1008058 | 0.1026344 | 0.9821825 | 0.9954897
48 | 2024-03-15 | 24-016 | 1 | Pt1Cu8 | 20 | 120 | 2024-03-15 18:25 | 295.85 | 0.082904 | 0.0844463 | 0.9817364 | 0.9995309
48 | 2024-03-15 | 24-016 | 1 | Pt1Cu8 | 20 | 120 | 2024-03-15 18:59 | 329.6333 | 0.06763306 | 0.06886976 | 0.9820429 | 1.002645
48 | 2024-03-15 | 24-016 | 1 | Pt1Cu8 | 20 | 120 | 2024-03-15 19:33 | 363.45 | 0.05446741 | 0.05550189 | 0.9813613 | 0.9998887
49 | 2024-03-15 | 24-016 | 2 | Pt1Ga1 | 20 | 120 | 2024-03-15 13:50 | 20.08333 | 0.2593021 | 0.2610736 | 0.9932143 | 0.9996046
49 | 2024-03-15 | 24-016 | 2 | Pt1Ga1 | 20 | 120 | 2024-03-15 14:23 | 53.93333 | 0.2081058 | 0.2091586 | 0.9949666 | 1.001582
49 | 2024-03-15 | 24-016 | 2 | Pt1Ga1 | 20 | 120 | 2024-03-15 14:57 | 87.68333 | 0.181156 | 0.182025 | 0.9952261 | 1.005601
49 | 2024-03-15 | 24-016 | 2 | Pt1Ga1 | 20 | 120 | 2024-03-15 15:31 | 121.45 | 0.1622281 | 0.1630114 | 0.9951953 | 0.9983399
49 | 2024-03-15 | 24-016 | 2 | Pt1Ga1 | 20 | 120 | 2024-03-15 16:05 | 155.2333 | 0.1489452 | 0.1496734 | 0.9951347 | 0.9964577
49 | 2024-03-15 | 24-016 | 2 | Pt1Ga1 | 20 | 120 | 2024-03-15 16:50 | 200.1333 | 0.1350811 | 0.135732 | 0.9952051 | 0.9969384
49 | 2024-03-15 | 24-016 | 2 | Pt1Ga1 | 20 | 120 | 2024-03-15 17:23 | 233.9167 | 0.1261748 | 0.1267975 | 0.9950886 | 0.9967944
49 | 2024-03-15 | 24-016 | 2 | Pt1Ga1 | 20 | 120 | 2024-03-15 17:57 | 267.7 | 0.1173459 | 0.1179376 | 0.9949823 | 0.9974855
49 | 2024-03-15 | 24-016 | 2 | Pt1Ga1 | 20 | 120 | 2024-03-15 18:31 | 301.4667 | 0.1092864 | 0.1098503 | 0.9948668 | 1.001608
49 | 2024-03-15 | 24-016 | 2 | Pt1Ga1 | 20 | 120 | 2024-03-15 19:05 | 335.2667 | 0.1016638 | 0.102207 | 0.9946855 | 1.000487
49 | 2024-03-15 | 24-016 | 2 | Pt1Ga1 | 20 | 120 | 2024-03-15 19:39 | 369.0833 | 0.09420432 | 0.09472094 | 0.9945459 | 1.001956
50 | 2024-03-15 | 24-016 | 3 | Pt1Ga4 | 20.1 | 119.9 | 2024-03-15 13:55 | 25.73333 | 0.158249 | 0.1590592 | 0.9949063 | 1.008106
50 | 2024-03-15 | 24-016 | 3 | Pt1Ga4 | 20.1 | 119.9 | 2024-03-15 14:29 | 59.55 | 0.1120455 | 0.1124876 | 0.99607 | 1.0049
50 | 2024-03-15 | 24-016 | 3 | Pt1Ga4 | 20.1 | 119.9 | 2024-03-15 15:03 | 93.31667 | 0.09145933 | 0.09183763 | 0.9958808 | 1.007006
50 | 2024-03-15 | 24-016 | 3 | Pt1Ga4 | 20.1 | 119.9 | 2024-03-15 15:37 | 127.0833 | 0.07741049 | 0.07772948 | 0.9958961 | 0.9998062
50 | 2024-03-15 | 24-016 | 3 | Pt1Ga4 | 20.1 | 119.9 | 2024-03-15 16:10 | 160.8667 | 0.06795406 | 0.06825798 | 0.9955475 | 1.001261
50 | 2024-03-15 | 24-016 | 3 | Pt1Ga4 | 20.1 | 119.9 | 2024-03-15 16:16 | 166.4 | 0.06649828 | 0.0667978 | 0.9955161 | 0.9991608
50 | 2024-03-15 | 24-016 | 3 | Pt1Ga4 | 20.1 | 119.9 | 2024-03-15 16:21 | 171.9167 | 0.06518848 | 0.06548166 | 0.9955227 | 0.9983475
50 | 2024-03-15 | 24-016 | 3 | Pt1Ga4 | 20.1 | 119.9 | 2024-03-15 16:55 | 205.7667 | 0.05847301 | 0.05872807 | 0.9956568 | 1.001876
50 | 2024-03-15 | 24-016 | 3 | Pt1Ga4 | 20.1 | 119.9 | 2024-03-15 17:29 | 239.55 | 0.05276 | 0.05301017 | 0.9952809 | 1.001706
50 | 2024-03-15 | 24-016 | 3 | Pt1Ga4 | 20.1 | 119.9 | 2024-03-15 18:03 | 273.3333 | 0.04805683 | 0.04830556 | 0.9948509 | 0.99913
50 | 2024-03-15 | 24-016 | 3 | Pt1Ga4 | 20.1 | 119.9 | 2024-03-15 18:37 | 307.1167 | 0.04453678 | 0.04478582 | 0.9944393 | 1.003711
50 | 2024-03-15 | 24-016 | 3 | Pt1Ga4 | 20.1 | 119.9 | 2024-03-15 19:10 | 340.9 | 0.04108258 | 0.04133221 | 0.9939605 | 1.002719
50 | 2024-03-15 | 24-016 | 3 | Pt1Ga4 | 20.1 | 119.9 | 2024-03-15 19:44 | 374.7167 | 0.03817174 | 0.038416 | 0.9936417 | 1.002313
51 | 2024-03-15 | 24-016 | 4 | Pt1Ga8 | 20.1 | 120 | 2024-03-15 14:01 | 31.38333 | 0.08502745 | 0.08594304 | 0.9893465 | 1.00484
51 | 2024-03-15 | 24-016 | 4 | Pt1Ga8 | 20.1 | 120 | 2024-03-15 14:35 | 65.18333 | 0.06132291 | 0.0617874 | 0.9924823 | 1.001838
51 | 2024-03-15 | 24-016 | 4 | Pt1Ga8 | 20.1 | 120 | 2024-03-15 15:08 | 98.95 | 0.05016854 | 0.05057189 | 0.9920242 | 1.003982
51 | 2024-03-15 | 24-016 | 4 | Pt1Ga8 | 20.1 | 120 | 2024-03-15 15:42 | 132.7167 | 0.04304435 | 0.04339993 | 0.991807 | 0.998997
51 | 2024-03-15 | 24-016 | 4 | Pt1Ga8 | 20.1 | 120 | 2024-03-15 16:27 | 177.6 | 0.03641927 | 0.03674742 | 0.9910701 | 0.9952597
51 | 2024-03-15 | 24-016 | 4 | Pt1Ga8 | 20.1 | 120 | 2024-03-15 17:01 | 211.3833 | 0.03308767 | 0.03337666 | 0.9913415 | 0.9982237
51 | 2024-03-15 | 24-016 | 4 | Pt1Ga8 | 20.1 | 120 | 2024-03-15 17:35 | 245.1667 | 0.03000265 | 0.03028882 | 0.990552 | 0.995643
51 | 2024-03-15 | 24-016 | 4 | Pt1Ga8 | 20.1 | 120 | 2024-03-15 18:08 | 278.95 | 0.02773032 | 0.02801936 | 0.9896844 | 0.9996216
51 | 2024-03-15 | 24-016 | 4 | Pt1Ga8 | 20.1 | 120 | 2024-03-15 18:42 | 312.75 | 0.02570977 | 0.02601311 | 0.9883391 | 1.000752
51 | 2024-03-15 | 24-016 | 4 | Pt1Ga8 | 20.1 | 120 | 2024-03-15 19:16 | 346.5333 | 0.02402719 | 0.02433456 | 0.9873691 | 1.000449
51 | 2024-03-15 | 24-016 | 4 | Pt1Ga8 | 20.1 | 120 | 2024-03-15 19:50 | 380.35 | 0.02244052 | 0.02273057 | 0.9872395 | 1.00088
52 | 2024-03-15 | 24-016 | 5 | Pt1Cu1 | 20 | 120 | 2024-03-15 14:07 | 37 | 0.1931139 | 0.1996303 | 0.9673575 | 1.001097
52 | 2024-03-15 | 24-016 | 5 | Pt1Cu1 | 20 | 120 | 2024-03-15 14:40 | 70.8 | 0.1411187 | 0.144931 | 0.9736956 | 0.9982032
52 | 2024-03-15 | 24-016 | 5 | Pt1Cu1 | 20 | 120 | 2024-03-15 15:14 | 104.5833 | 0.1068946 | 0.109353 | 0.9775189 | 1.000203
52 | 2024-03-15 | 24-016 | 5 | Pt1Cu1 | 20 | 120 | 2024-03-15 15:48 | 138.35 | 0.08222286 | 0.08400531 | 0.9787817 | 0.9969301
52 | 2024-03-15 | 24-016 | 5 | Pt1Cu1 | 20 | 120 | 2024-03-15 16:33 | 183.2667 | 0.06072734 | 0.06191688 | 0.9807881 | 0.9965401
52 | 2024-03-15 | 24-016 | 5 | Pt1Cu1 | 20 | 120 | 2024-03-15 17:07 | 217.0167 | 0.04957484 | 0.05048771 | 0.9819189 | 0.9957206
52 | 2024-03-15 | 24-016 | 5 | Pt1Cu1 | 20 | 120 | 2024-03-15 17:40 | 250.8 | 0.04125805 | 0.04202448 | 0.9817624 | 0.9969635
52 | 2024-03-15 | 24-016 | 5 | Pt1Cu1 | 20 | 120 | 2024-03-15 18:14 | 284.5833 | 0.03448755 | 0.03512874 | 0.9817475 | 0.9964827
52 | 2024-03-15 | 24-016 | 5 | Pt1Cu1 | 20 | 120 | 2024-03-15 18:48 | 318.3833 | 0.02895688 | 0.02951413 | 0.9811192 | 1.001169
52 | 2024-03-15 | 24-016 | 5 | Pt1Cu1 | 20 | 120 | 2024-03-15 19:22 | 352.1833 | 0.02415145 | 0.02463825 | 0.9802419 | 0.9966531
52 | 2024-03-15 | 24-016 | 5 | Pt1Cu1 | 20 | 120 | 2024-03-15 19:55 | 385.9667 | 0.02023967 | 0.02067844 | 0.9787811 | 1.000929
53 | 2024-03-15 | 24-016 | 6 | Pt1Fur | 20.1 | 119.9 | 2024-03-15 14:12 | 42.65 | 0.1813865 | 0.1876931 | 0.9663996 | 1.001535
53 | 2024-03-15 | 24-016 | 6 | Pt1Fur | 20.1 | 119.9 | 2024-03-15 14:46 | 76.43333 | 0.1403405 | 0.14415 | 0.9735724 | 0.9979547
53 | 2024-03-15 | 24-016 | 6 | Pt1Fur | 20.1 | 119.9 | 2024-03-15 15:20 | 110.2 | 0.1138209 | 0.1164155 | 0.9777127 | 0.9997092
53 | 2024-03-15 | 24-016 | 6 | Pt1Fur | 20.1 | 119.9 | 2024-03-15 15:54 | 143.9833 | 0.094154 | 0.09604148 | 0.9803472 | 0.9934601
53 | 2024-03-15 | 24-016 | 6 | Pt1Fur | 20.1 | 119.9 | 2024-03-15 16:38 | 188.9333 | 0.07509999 | 0.07645004 | 0.9823407 | 0.9947015
53 | 2024-03-15 | 24-016 | 6 | Pt1Fur | 20.1 | 119.9 | 2024-03-15 17:12 | 222.65 | 0.06411515 | 0.06517097 | 0.9837994 | 0.9940529
53 | 2024-03-15 | 24-016 | 6 | Pt1Fur | 20.1 | 119.9 | 2024-03-15 17:46 | 256.4333 | 0.05516745 | 0.05606832 | 0.9839326 | 0.9975472
53 | 2024-03-15 | 24-016 | 6 | Pt1Fur | 20.1 | 119.9 | 2024-03-15 18:20 | 290.2167 | 0.04708086 | 0.04784409 | 0.9840475 | 0.9967807
53 | 2024-03-15 | 24-016 | 6 | Pt1Fur | 20.1 | 119.9 | 2024-03-15 18:54 | 324 | 0.0404179 | 0.04108328 | 0.9838041 | 1.000414
53 | 2024-03-15 | 24-016 | 6 | Pt1Fur | 20.1 | 119.9 | 2024-03-15 19:27 | 357.8 | 0.03437773 | 0.03495887 | 0.9833765 | 0.9977174
53 | 2024-03-15 | 24-016 | 6 | Pt1Fur | 20.1 | 119.9 | 2024-03-15 20:01 | 391.6167 | 0.02926863 | 0.02977627 | 0.9829517 | 0.9983833
54 | 2024-04-03 | 24-023 | 1 | Pt1Sn4Cu1Ca1 | 20.1 | 120.2 | 2024-04-03 16:28 | 9 | 0.1735664 | 0.1737 | 0.9992307 | 0.6247253
54 | 2024-04-03 | 24-023 | 1 | Pt1Sn4Cu1Ca1 | 20.1 | 120.2 | 2024-04-03 16:34 | 14.56667 | 0.2633903 | 0.2636345 | 0.9990738 | 0.9900956
54 | 2024-04-03 | 24-023 | 1 | Pt1Sn4Cu1Ca1 | 20.1 | 120.2 | 2024-04-03 17:07 | 47.91667 | 0.2461378 | 0.2463289 | 0.9992242 | 1.000053
54 | 2024-04-03 | 24-023 | 1 | Pt1Sn4Cu1Ca1 | 20.1 | 120.2 | 2024-04-03 17:41 | 81.65 | 0.2340052 | 0.2341733 | 0.9992823 | 1.002193
54 | 2024-04-03 | 24-023 | 1 | Pt1Sn4Cu1Ca1 | 20.1 | 120.2 | 2024-04-03 18:14 | 115.4667 | 0.2235068 | 0.2236632 | 0.9993006 | 1.002304
54 | 2024-04-03 | 24-023 | 1 | Pt1Sn4Cu1Ca1 | 20.1 | 120.2 | 2024-04-03 18:48 | 149.2833 | 0.2137156 | 0.2138541 | 0.9993527 | 1.002407
54 | 2024-04-03 | 24-023 | 1 | Pt1Sn4Cu1Ca1 | 20.1 | 120.2 | 2024-04-03 19:33 | 194.0667 | 0.2024842 | 0.202708 | 0.9988956 | 1.003678
54 | 2024-04-03 | 24-023 | 1 | Pt1Sn4Cu1Ca1 | 20.1 | 120.2 | 2024-04-03 20:07 | 227.9 | 0.1944785 | 0.1946906 | 0.9989106 | 1.006327
54 | 2024-04-03 | 24-023 | 1 | Pt1Sn4Cu1Ca1 | 20.1 | 120.2 | 2024-04-03 20:41 | 261.75 | 0.186866 | 0.1870767 | 0.9988741 | 1.007318
54 | 2024-04-03 | 24-023 | 1 | Pt1Sn4Cu1Ca1 | 20.1 | 120.2 | 2024-04-03 21:15 | 295.5167 | 0.1791117 | 0.1793155 | 0.9988636 | 1.005785
54 | 2024-04-03 | 24-023 | 1 | Pt1Sn4Cu1Ca1 | 20.1 | 120.2 | 2024-04-03 21:48 | 329.3333 | 0.1719531 | 0.1721541 | 0.9988319 | 1.008236
54 | 2024-04-03 | 24-023 | 1 | Pt1Sn4Cu1Ca1 | 20.1 | 120.2 | 2024-04-03 22:22 | 363.1333 | 0.1656377 | 0.1658409 | 0.9987746 | 1.010269
55 | 2024-04-03 | 24-023 | 2 | Pt1Sn1Ga1 | 20 | 120 | 2024-04-03 16:39 | 20.13333 | 0.3008327 | 0.301655 | 0.997274 | 0.9951393
55 | 2024-04-03 | 24-023 | 2 | Pt1Sn1Ga1 | 20 | 120 | 2024-04-03 17:12 | 53.46667 | 0.2724416 | 0.2729281 | 0.9982176 | 0.9986778
55 | 2024-04-03 | 24-023 | 2 | Pt1Sn1Ga1 | 20 | 120 | 2024-04-03 17:46 | 87.28333 | 0.2530263 | 0.2534034 | 0.9985119 | 0.9996219
55 | 2024-04-03 | 24-023 | 2 | Pt1Sn1Ga1 | 20 | 120 | 2024-04-03 18:20 | 121.1167 | 0.2366367 | 0.2369564 | 0.9986512 | 0.9985851
55 | 2024-04-03 | 24-023 | 2 | Pt1Sn1Ga1 | 20 | 120 | 2024-04-03 18:54 | 154.9167 | 0.2233898 | 0.2238105 | 0.9981202 | 1.000656
55 | 2024-04-03 | 24-023 | 2 | Pt1Sn1Ga1 | 20 | 120 | 2024-04-03 19:39 | 199.7167 | 0.2076327 | 0.2079787 | 0.9983361 | 1.002593
55 | 2024-04-03 | 24-023 | 2 | Pt1Sn1Ga1 | 20 | 120 | 2024-04-03 20:13 | 233.5333 | 0.1983526 | 0.1986868 | 0.9983182 | 1.00838
55 | 2024-04-03 | 24-023 | 2 | Pt1Sn1Ga1 | 20 | 120 | 2024-04-03 20:46 | 267.3667 | 0.1874393 | 0.1877588 | 0.9982985 | 1.005269
55 | 2024-04-03 | 24-023 | 2 | Pt1Sn1Ga1 | 20 | 120 | 2024-04-03 21:20 | 301.15 | 0.1773704 | 0.1776761 | 0.9982794 | 1.0041
55 | 2024-04-03 | 24-023 | 2 | Pt1Sn1Ga1 | 20 | 120 | 2024-04-03 21:54 | 334.9667 | 0.1686862 | 0.1689799 | 0.9982623 | 1.006143
55 | 2024-04-03 | 24-023 | 2 | Pt1Sn1Ga1 | 20 | 120 | 2024-04-03 22:28 | 368.75 | 0.160849 | 0.1611375 | 0.9982097 | 1.01208
56 | 2024-04-03 | 24-023 | 3 | Pt1Sn4Fe1Ca1 | 20.2 | 120.2 | 2024-04-03 16:45 | 25.68333 | 0.2996863 | 0.300075 | 0.9987047 | 1.000637
56 | 2024-04-03 | 24-023 | 3 | Pt1Sn4Fe1Ca1 | 20.2 | 120.2 | 2024-04-03 17:18 | 59.11667 | 0.2844083 | 0.2847039 | 0.998962 | 0.9988585
56 | 2024-04-03 | 24-023 | 3 | Pt1Sn4Fe1Ca1 | 20.2 | 120.2 | 2024-04-03 17:52 | 92.93333 | 0.2761204 | 0.2763818 | 0.9990542 | 1.003072
56 | 2024-04-03 | 24-023 | 3 | Pt1Sn4Fe1Ca1 | 20.2 | 120.2 | 2024-04-03 18:26 | 126.75 | 0.2683613 | 0.2685969 | 0.9991229 | 1.002727
56 | 2024-04-03 | 24-023 | 3 | Pt1Sn4Fe1Ca1 | 20.2 | 120.2 | 2024-04-03 19:00 | 160.55 | 0.26101 | 0.261309 | 0.9988557 | 1.001689
56 | 2024-04-03 | 24-023 | 3 | Pt1Sn4Fe1Ca1 | 20.2 | 120.2 | 2024-04-03 19:05 | 166.1 | 0.2606227 | 0.2608391 | 0.9991702 | 1.003531
56 | 2024-04-03 | 24-023 | 3 | Pt1Sn4Fe1Ca1 | 20.2 | 120.2 | 2024-04-03 19:11 | 171.65 | 0.2589023 | 0.2591954 | 0.998869 | 1.002476
56 | 2024-04-03 | 24-023 | 3 | Pt1Sn4Fe1Ca1 | 20.2 | 120.2 | 2024-04-03 19:44 | 205.35 | 0.2530502 | 0.2533311 | 0.998891 | 1.004897
56 | 2024-04-03 | 24-023 | 3 | Pt1Sn4Fe1Ca1 | 20.2 | 120.2 | 2024-04-03 20:18 | 239.1833 | 0.2471946 | 0.2474664 | 0.9989019 | 1.00514
56 | 2024-04-03 | 24-023 | 3 | Pt1Sn4Fe1Ca1 | 20.2 | 120.2 | 2024-04-03 20:52 | 273 | 0.2418476 | 0.2421073 | 0.9989273 | 1.006005
56 | 2024-04-03 | 24-023 | 3 | Pt1Sn4Fe1Ca1 | 20.2 | 120.2 | 2024-04-03 21:26 | 306.7667 | 0.2350461 | 0.2352964 | 0.9989362 | 1.003401
56 | 2024-04-03 | 24-023 | 3 | Pt1Sn4Fe1Ca1 | 20.2 | 120.2 | 2024-04-03 22:00 | 340.6 | 0.2303104 | 0.2305535 | 0.9989456 | 1.006377
56 | 2024-04-03 | 24-023 | 3 | Pt1Sn4Fe1Ca1 | 20.2 | 120.2 | 2024-04-03 22:33 | 374.3833 | 0.2260332 | 0.2262745 | 0.9989337 | 1.009845
57 | 2024-04-03 | 24-023 | 4 | Pt1Sn1Ga1Cu1 | 20 | 120.1 | 2024-04-03 16:50 | 31.25 | 0.2481064 | 0.248503 | 0.998404 | 1.001314
57 | 2024-04-03 | 24-023 | 4 | Pt1Sn1Ga1Cu1 | 20 | 120.1 | 2024-04-03 17:24 | 64.73333 | 0.202269 | 0.2025326 | 0.9986983 | 1.006044
57 | 2024-04-03 | 24-023 | 4 | Pt1Sn1Ga1Cu1 | 20 | 120.1 | 2024-04-03 17:58 | 98.56667 | 0.1703231 | 0.1705292 | 0.998791 | 1.007948
57 | 2024-04-03 | 24-023 | 4 | Pt1Sn1Ga1Cu1 | 20 | 120.1 | 2024-04-03 18:31 | 132.3833 | 0.1456046 | 0.1459225 | 0.997821 | 1.005563
57 | 2024-04-03 | 24-023 | 4 | Pt1Sn1Ga1Cu1 | 20 | 120.1 | 2024-04-03 19:16 | 177.1667 | 0.1212336 | 0.1214935 | 0.9978604 | 1.006975
57 | 2024-04-03 | 24-023 | 4 | Pt1Sn1Ga1Cu1 | 20 | 120.1 | 2024-04-03 19:50 | 210.9833 | 0.106968 | 0.1072233 | 0.9976193 | 1.010255
57 | 2024-04-03 | 24-023 | 4 | Pt1Sn1Ga1Cu1 | 20 | 120.1 | 2024-04-03 20:24 | 244.8167 | 0.0951626 | 0.09540963 | 0.9974108 | 1.012646
57 | 2024-04-03 | 24-023 | 4 | Pt1Sn1Ga1Cu1 | 20 | 120.1 | 2024-04-03 20:58 | 278.6167 | 0.08489474 | 0.08511879 | 0.9973678 | 1.010061
57 | 2024-04-03 | 24-023 | 4 | Pt1Sn1Ga1Cu1 | 20 | 120.1 | 2024-04-03 21:31 | 312.4 | 0.07600198 | 0.07622558 | 0.9970666 | 1.007642
57 | 2024-04-03 | 24-023 | 4 | Pt1Sn1Ga1Cu1 | 20 | 120.1 | 2024-04-03 22:05 | 346.2333 | 0.06919576 | 0.06942009 | 0.9967686 | 1.012953
57 | 2024-04-03 | 24-023 | 4 | Pt1Sn1Ga1Cu1 | 20 | 120.1 | 2024-04-03 22:39 | 380.0167 | 0.06315234 | 0.06337946 | 0.9964166 | 1.016628
58 | 2024-04-03 | 24-023 | 5 | Pt1Sn4Fe1Cu1Ca1 | 20.1 | 120.2 | 2024-04-03 16:56 | 36.8 | 0.2604341 | 0.2606257 | 0.9992648 | 1.003801
58 | 2024-04-03 | 24-023 | 5 | Pt1Sn4Fe1Cu1Ca1 | 20.1 | 120.2 | 2024-04-03 17:29 | 70.38333 | 0.2461256 | 0.2462897 | 0.9993336 | 1.000496
58 | 2024-04-03 | 24-023 | 5 | Pt1Sn4Fe1Cu1Ca1 | 20.1 | 120.2 | 2024-04-03 18:03 | 104.2 | 0.2368024 | 0.2369529 | 0.9993646 | 1.002832
58 | 2024-04-03 | 24-023 | 5 | Pt1Sn4Fe1Cu1Ca1 | 20.1 | 120.2 | 2024-04-03 18:37 | 138.0167 | 0.2282095 | 0.2284285 | 0.9990412 | 1.002847
58 | 2024-04-03 | 24-023 | 5 | Pt1Sn4Fe1Cu1Ca1 | 20.1 | 120.2 | 2024-04-03 19:22 | 182.8 | 0.2184111 | 0.2185425 | 0.9993987 | 1.002384
58 | 2024-04-03 | 24-023 | 5 | Pt1Sn4Fe1Cu1Ca1 | 20.1 | 120.2 | 2024-04-03 19:56 | 216.6333 | 0.2119431 | 0.2121491 | 0.999029 | 1.006713
58 | 2024-04-03 | 24-023 | 5 | Pt1Sn4Fe1Cu1Ca1 | 20.1 | 120.2 | 2024-04-03 20:29 | 250.4667 | 0.2045043 | 0.204706 | 0.9990147 | 1.004827
58 | 2024-04-03 | 24-023 | 5 | Pt1Sn4Fe1Cu1Ca1 | 20.1 | 120.2 | 2024-04-03 21:03 | 284.25 | 0.1979584 | 0.1981562 | 0.9990016 | 1.001802
58 | 2024-04-03 | 24-023 | 5 | Pt1Sn4Fe1Cu1Ca1 | 20.1 | 120.2 | 2024-04-03 21:37 | 318.0333 | 0.1922859 | 0.1924838 | 0.9989719 | 1.006166
58 | 2024-04-03 | 24-023 | 5 | Pt1Sn4Fe1Cu1Ca1 | 20.1 | 120.2 | 2024-04-03 22:11 | 351.8667 | 0.1862142 | 0.1864116 | 0.9989412 | 1.005098
58 | 2024-04-03 | 24-023 | 5 | Pt1Sn4Fe1Cu1Ca1 | 20.1 | 120.2 | 2024-04-03 22:45 | 385.6333 | 0.180677 | 0.180873 | 0.9989162 | 1.007636
59 | 2024-04-03 | 24-023 | 6 | Pt1Sn4Fe1Cu1 | 2 | 119.9 | 2024-04-03 17:01 | 42.36667 | 0.2345583 | 0.2347088 | 0.9993587 | 0.9984926
59 | 2024-04-03 | 24-023 | 6 | Pt1Sn4Fe1Cu1 | 2 | 119.9 | 2024-04-03 17:35 | 76.01667 | 0.2199942 | 0.2201309 | 0.9993788 | 0.99934
59 | 2024-04-03 | 24-023 | 6 | Pt1Sn4Fe1Cu1 | 2 | 119.9 | 2024-04-03 18:09 | 109.8333 | 0.209584 | 0.2097941 | 0.9989988 | 0.9997415
59 | 2024-04-03 | 24-023 | 6 | Pt1Sn4Fe1Cu1 | 2 | 119.9 | 2024-04-03 18:43 | 143.65 | 0.2001241 | 0.2003268 | 0.9989883 | 0.9992105
59 | 2024-04-03 | 24-023 | 6 | Pt1Sn4Fe1Cu1 | 2 | 119.9 | 2024-04-03 19:27 | 188.4333 | 0.1907973 | 0.1909948 | 0.9989659 | 1.002104
59 | 2024-04-03 | 24-023 | 6 | Pt1Sn4Fe1Cu1 | 2 | 119.9 | 2024-04-03 20:01 | 222.2667 | 0.1834638 | 0.1836602 | 0.9989307 | 1.002334
59 | 2024-04-03 | 24-023 | 6 | Pt1Sn4Fe1Cu1 | 2 | 119.9 | 2024-04-03 20:35 | 256.1 | 0.1771614 | 0.1773561 | 0.9989024 | 1.004531
59 | 2024-04-03 | 24-023 | 6 | Pt1Sn4Fe1Cu1 | 2 | 119.9 | 2024-04-03 21:09 | 289.8833 | 0.1703445 | 0.1705326 | 0.9988973 | 1.003711
59 | 2024-04-03 | 24-023 | 6 | Pt1Sn4Fe1Cu1 | 2 | 119.9 | 2024-04-03 21:43 | 323.65 | 0.1649497 | 0.1651394 | 0.9988509 | 1.006121
59 | 2024-04-03 | 24-023 | 6 | Pt1Sn4Fe1Cu1 | 2 | 119.9 | 2024-04-03 22:17 | 357.5 | 0.158606 | 0.1587911 | 0.9988346 | 1.004703
59 | 2024-04-03 | 24-023 | 6 | Pt1Sn4Fe1Cu1 | 2 | 119.9 | 2024-04-03 22:50 | 391.2833 | 0.1533877 | 0.1535699 | 0.9988136 | 1.006842
60 | 2024-04-08 | 24-025 | 1 | Pt1Sn1Fe1Ca4 | 20.1 | 119.9 | 2024-04-08 19:17 | 9 | 0.1980506 | 0.1989071 | 0.9956941 | 0.6176837
60 | 2024-04-08 | 24-025 | 1 | Pt1Sn1Fe1Ca4 | 20.1 | 119.9 | 2024-04-08 19:23 | 14.7 | 0.3043364 | 0.3055782 | 0.9959365 | 0.9940256
60 | 2024-04-08 | 24-025 | 1 | Pt1Sn1Fe1Ca4 | 20.1 | 119.9 | 2024-04-08 19:57 | 48.53333 | 0.2668769 | 0.2676601 | 0.9970739 | 0.9978886
60 | 2024-04-08 | 24-025 | 1 | Pt1Sn1Fe1Ca4 | 20.1 | 119.9 | 2024-04-08 20:30 | 82.15 | 0.2432298 | 0.243899 | 0.9972564 | 1.003088
60 | 2024-04-08 | 24-025 | 1 | Pt1Sn1Fe1Ca4 | 20.1 | 119.9 | 2024-04-08 21:04 | 115.7667 | 0.2230918 | 0.2237045 | 0.9972612 | 1.000078
60 | 2024-04-08 | 24-025 | 1 | Pt1Sn1Fe1Ca4 | 20.1 | 119.9 | 2024-04-08 21:38 | 149.4167 | 0.2061267 | 0.2066988 | 0.9972323 | 0.9975255
60 | 2024-04-08 | 24-025 | 1 | Pt1Sn1Fe1Ca4 | 20.1 | 119.9 | 2024-04-08 22:22 | 194.0833 | 0.1880904 | 0.188628 | 0.9971504 | 1.002076
60 | 2024-04-08 | 24-025 | 1 | Pt1Sn1Fe1Ca4 | 20.1 | 119.9 | 2024-04-08 22:56 | 227.6833 | 0.174825 | 0.1753399 | 0.9970634 | 0.9966613
60 | 2024-04-08 | 24-025 | 1 | Pt1Sn1Fe1Ca4 | 20.1 | 119.9 | 2024-04-08 23:30 | 261.3 | 0.1646821 | 0.165182 | 0.9969741 | 1.001723
60 | 2024-04-08 | 24-025 | 1 | Pt1Sn1Fe1Ca4 | 20.1 | 119.9 | 2024-04-09 00:03 | 294.9 | 0.1548344 | 0.1553224 | 0.9968577 | 1.002118
60 | 2024-04-08 | 24-025 | 1 | Pt1Sn1Fe1Ca4 | 20.1 | 119.9 | 2024-04-09 00:37 | 328.5333 | 0.1456095 | 0.1460814 | 0.9967692 | 1.002039
60 | 2024-04-08 | 24-025 | 1 | Pt1Sn1Fe1Ca4 | 20.1 | 119.9 | 2024-04-09 01:10 | 362.15 | 0.1368586 | 0.1373184 | 0.9966509 | 0.9983162
61 | 2024-04-08 | 24-025 | 2 | Pt1Sn4Cu4Ca1 | 20.1 | 120.1 | 2024-04-08 19:29 | 20.4 | 0.2806788 | 0.280997 | 0.9988673 | 0.9980839
61 | 2024-04-08 | 24-025 | 2 | Pt1Sn4Cu4Ca1 | 20.1 | 120.1 | 2024-04-08 20:02 | 54.13333 | 0.2640957 | 0.2643597 | 0.9990016 | 1.002666
61 | 2024-04-08 | 24-025 | 2 | Pt1Sn4Cu4Ca1 | 20.1 | 120.1 | 2024-04-08 20:36 | 87.75 | 0.2520666 | 0.2523128 | 0.9990244 | 0.9996281
61 | 2024-04-08 | 24-025 | 2 | Pt1Sn4Cu4Ca1 | 20.1 | 120.1 | 2024-04-08 21:10 | 121.3667 | 0.2422761 | 0.2425008 | 0.9990735 | 0.998065
61 | 2024-04-08 | 24-025 | 2 | Pt1Sn4Cu4Ca1 | 20.1 | 120.1 | 2024-04-08 21:43 | 155.0167 | 0.2339513 | 0.2341677 | 0.999076 | 0.9969876
61 | 2024-04-08 | 24-025 | 2 | Pt1Sn4Cu4Ca1 | 20.1 | 120.1 | 2024-04-08 22:28 | 199.6833 | 0.223639 | 0.223847 | 0.9990711 | 0.9962505
61 | 2024-04-08 | 24-025 | 2 | Pt1Sn4Cu4Ca1 | 20.1 | 120.1 | 2024-04-08 23:02 | 233.2833 | 0.2158336 | 0.2160316 | 0.9990838 | 0.9963532
61 | 2024-04-08 | 24-025 | 2 | Pt1Sn4Cu4Ca1 | 20.1 | 120.1 | 2024-04-08 23:35 | 266.9 | 0.21048 | 0.2106756 | 0.9990714 | 0.9998905
61 | 2024-04-08 | 24-025 | 2 | Pt1Sn4Cu4Ca1 | 20.1 | 120.1 | 2024-04-09 00:09 | 300.5 | 0.20291 | 0.203101 | 0.9990597 | 0.9919687
61 | 2024-04-08 | 24-025 | 2 | Pt1Sn4Cu4Ca1 | 20.1 | 120.1 | 2024-04-09 00:42 | 334.1333 | 0.1983944 | 0.1985794 | 0.9990681 | 0.9974291
61 | 2024-04-08 | 24-025 | 2 | Pt1Sn4Cu4Ca1 | 20.1 | 120.1 | 2024-04-09 01:16 | 367.75 | 0.1929245 | 0.1931061 | 0.9990597 | 0.9942504
62 | 2024-04-08 | 24-025 | 3 | Pt1Sn1Fe1Cu1Ca4 | 19.9 | 120 | 2024-04-08 19:34 | 26.13333 | 0.3082708 | 0.309062 | 0.99744 | 1.000354
62 | 2024-04-08 | 24-025 | 3 | Pt1Sn1Fe1Cu1Ca4 | 19.9 | 120 | 2024-04-08 20:08 | 59.73333 | 0.2815359 | 0.2821287 | 0.9978988 | 0.9996326
62 | 2024-04-08 | 24-025 | 3 | Pt1Sn1Fe1Cu1Ca4 | 19.9 | 120 | 2024-04-08 20:42 | 93.35 | 0.2604076 | 0.2609149 | 0.9980556 | 1.00096
62 | 2024-04-08 | 24-025 | 3 | Pt1Sn1Fe1Cu1Ca4 | 19.9 | 120 | 2024-04-08 21:15 | 126.9833 | 0.2423254 | 0.2427938 | 0.998071 | 1.002516
62 | 2024-04-08 | 24-025 | 3 | Pt1Sn1Fe1Cu1Ca4 | 19.9 | 120 | 2024-04-08 21:49 | 160.6167 | 0.2265031 | 0.2269426 | 0.9980631 | 1.002233
62 | 2024-04-08 | 24-025 | 3 | Pt1Sn1Fe1Cu1Ca4 | 19.9 | 120 | 2024-04-08 21:54 | 166.1333 | 0.2236332 | 0.2240714 | 0.9980448 | 1.000234
62 | 2024-04-08 | 24-025 | 3 | Pt1Sn1Fe1Cu1Ca4 | 19.9 | 120 | 2024-04-08 22:00 | 171.6667 | 0.2206469 | 0.2210823 | 0.9980304 | 0.9976425
62 | 2024-04-08 | 24-025 | 3 | Pt1Sn1Fe1Cu1Ca4 | 19.9 | 120 | 2024-04-08 22:34 | 205.2833 | 0.2066879 | 0.2071052 | 0.9979847 | 1.00031
62 | 2024-04-08 | 24-025 | 3 | Pt1Sn1Fe1Cu1Ca4 | 19.9 | 120 | 2024-04-08 23:07 | 238.9 | 0.193445 | 0.1938482 | 0.9979198 | 1.000805
62 | 2024-04-08 | 24-025 | 3 | Pt1Sn1Fe1Cu1Ca4 | 19.9 | 120 | 2024-04-08 23:41 | 272.5 | 0.1818397 | 0.1822324 | 0.997845 | 1.002912
62 | 2024-04-08 | 24-025 | 3 | Pt1Sn1Fe1Cu1Ca4 | 19.9 | 120 | 2024-04-09 00:14 | 306.1 | 0.1710095 | 0.1713944 | 0.9977546 | 1.002786
62 | 2024-04-08 | 24-025 | 3 | Pt1Sn1Fe1Cu1Ca4 | 19.9 | 120 | 2024-04-09 00:48 | 339.7333 | 0.1612334 | 0.1616122 | 0.9976558 | 1.003247
62 | 2024-04-08 | 24-025 | 3 | Pt1Sn1Fe1Cu1Ca4 | 19.9 | 120 | 2024-04-09 01:22 | 373.35 | 0.1518083 | 0.1521813 | 0.9975485 | 1.002385
63 | 2024-04-08 | 24-025 | 4 | Pt1Sn1Cu1Ca4 | 19.9 | 119.9 | 2024-04-08 19:40 | 31.73333 | 0.3059095 | 0.3071226 | 0.9960501 | 1.000094
63 | 2024-04-08 | 24-025 | 4 | Pt1Sn1Cu1Ca4 | 19.9 | 119.9 | 2024-04-08 20:14 | 65.33333 | 0.2834626 | 0.2843831 | 0.9967633 | 1.00012
63 | 2024-04-08 | 24-025 | 4 | Pt1Sn1Cu1Ca4 | 19.9 | 119.9 | 2024-04-08 20:47 | 98.95 | 0.2649475 | 0.2657409 | 0.9970143 | 1.000155
63 | 2024-04-08 | 24-025 | 4 | Pt1Sn1Cu1Ca4 | 19.9 | 119.9 | 2024-04-08 21:21 | 132.6 | 0.2478447 | 0.2485617 | 0.9971154 | 0.9985313
63 | 2024-04-08 | 24-025 | 4 | Pt1Sn1Cu1Ca4 | 19.9 | 119.9 | 2024-04-08 22:05 | 177.2667 | 0.2288725 | 0.2295225 | 0.9971679 | 1.000881
63 | 2024-04-08 | 24-025 | 4 | Pt1Sn1Cu1Ca4 | 19.9 | 119.9 | 2024-04-08 22:39 | 210.8833 | 0.2144688 | 0.2150844 | 0.9971382 | 0.9972245
63 | 2024-04-08 | 24-025 | 4 | Pt1Sn1Cu1Ca4 | 19.9 | 119.9 | 2024-04-08 23:13 | 244.5 | 0.2018376 | 0.2024268 | 0.9970895 | 0.9971155
63 | 2024-04-08 | 24-025 | 4 | Pt1Sn1Cu1Ca4 | 19.9 | 119.9 | 2024-04-08 23:46 | 278.1 | 0.1908947 | 0.1914611 | 0.9970419 | 0.9990096
63 | 2024-04-08 | 24-025 | 4 | Pt1Sn1Cu1Ca4 | 19.9 | 119.9 | 2024-04-09 00:20 | 311.7167 | 0.1802413 | 0.1807898 | 0.9969662 | 0.9994829
63 | 2024-04-08 | 24-025 | 4 | Pt1Sn1Cu1Ca4 | 19.9 | 119.9 | 2024-04-09 00:54 | 345.3333 | 0.17015 | 0.1706795 | 0.9968974 | 0.9991097
63 | 2024-04-08 | 24-025 | 4 | Pt1Sn1Cu1Ca4 | 19.9 | 119.9 | 2024-04-09 01:27 | 378.9667 | 0.1610469 | 0.1615663 | 0.996785 | 0.9997627
64 | 2024-04-08 | 24-025 | 5 | Pt1Sn4Fe1Ca4 | 20.2 | 120 | 2024-04-08 19:46 | 37.33333 | 0.3123497 | 0.3129115 | 0.9982045 | 0.9994225
64 | 2024-04-08 | 24-025 | 5 | Pt1Sn4Fe1Ca4 | 20.2 | 120 | 2024-04-08 20:19 | 70.93333 | 0.3020852 | 0.3025749 | 0.9983815 | 0.9979002
64 | 2024-04-08 | 24-025 | 5 | Pt1Sn4Fe1Ca4 | 20.2 | 120 | 2024-04-08 20:53 | 104.55 | 0.2946161 | 0.2950699 | 0.9984622 | 0.998074
64 | 2024-04-08 | 24-025 | 5 | Pt1Sn4Fe1Ca4 | 20.2 | 120 | 2024-04-08 21:26 | 138.2 | 0.2878202 | 0.2882486 | 0.9985138 | 0.9949674
64 | 2024-04-08 | 24-025 | 5 | Pt1Sn4Fe1Ca4 | 20.2 | 120 | 2024-04-08 22:11 | 182.8833 | 0.2805836 | 0.2809831 | 0.9985783 | 0.9972056
64 | 2024-04-08 | 24-025 | 5 | Pt1Sn4Fe1Ca4 | 20.2 | 120 | 2024-04-08 22:45 | 216.4833 | 0.2730871 | 0.2734704 | 0.9985986 | 0.9928555
64 | 2024-04-08 | 24-025 | 5 | Pt1Sn4Fe1Ca4 | 20.2 | 120 | 2024-04-08 23:18 | 250.1 | 0.268478 | 0.2688505 | 0.9986146 | 0.9931309
64 | 2024-04-08 | 24-025 | 5 | Pt1Sn4Fe1Ca4 | 20.2 | 120 | 2024-04-08 23:52 | 283.7 | 0.2644107 | 0.2647736 | 0.9986294 | 0.996971
64 | 2024-04-08 | 24-025 | 5 | Pt1Sn4Fe1Ca4 | 20.2 | 120 | 2024-04-09 00:26 | 317.3167 | 0.2597305 | 0.2600837 | 0.9986421 | 0.9961197
64 | 2024-04-08 | 24-025 | 5 | Pt1Sn4Fe1Ca4 | 20.2 | 120 | 2024-04-09 00:59 | 350.95 | 0.2550889 | 0.255433 | 0.9986532 | 0.9952694
64 | 2024-04-08 | 24-025 | 5 | Pt1Sn4Fe1Ca4 | 20.2 | 120 | 2024-04-09 01:33 | 384.5667 | 0.2511531 | 0.2514867 | 0.9986736 | 0.9972961
65 | 2024-04-08 | 24-025 | 6 | Pt1Sn8Fe1Ca1 | 19.9 | 120.1 | 2024-04-08 19:51 | 42.93333 | 0.1896866 | 0.1898901 | 0.9989283 | 1.004289
65 | 2024-04-08 | 24-025 | 6 | Pt1Sn8Fe1Ca1 | 19.9 | 120.1 | 2024-04-08 20:25 | 76.55 | 0.180449 | 0.1806508 | 0.9988826 | 1.003703
65 | 2024-04-08 | 24-025 | 6 | Pt1Sn8Fe1Ca1 | 19.9 | 120.1 | 2024-04-08 20:58 | 110.15 | 0.1745086 | 0.1747053 | 0.9988739 | 1.006892
65 | 2024-04-08 | 24-025 | 6 | Pt1Sn8Fe1Ca1 | 19.9 | 120.1 | 2024-04-08 21:32 | 143.8167 | 0.168222 | 0.1684146 | 0.9988567 | 0.9998241
65 | 2024-04-08 | 24-025 | 6 | Pt1Sn8Fe1Ca1 | 19.9 | 120.1 | 2024-04-08 22:17 | 188.4833 | 0.1631438 | 0.1633356 | 0.9988257 | 1.004643
65 | 2024-04-08 | 24-025 | 6 | Pt1Sn8Fe1Ca1 | 19.9 | 120.1 | 2024-04-08 22:50 | 222.0833 | 0.1583541 | 0.1585447 | 0.9987977 | 1.000851
65 | 2024-04-08 | 24-025 | 6 | Pt1Sn8Fe1Ca1 | 19.9 | 120.1 | 2024-04-08 23:24 | 255.7 | 0.1546943 | 0.1548836 | 0.9987777 | 1.001593
65 | 2024-04-08 | 24-025 | 6 | Pt1Sn8Fe1Ca1 | 19.9 | 120.1 | 2024-04-08 23:58 | 289.3 | 0.1522972 | 0.1524901 | 0.9987351 | 1.003795
65 | 2024-04-08 | 24-025 | 6 | Pt1Sn8Fe1Ca1 | 19.9 | 120.1 | 2024-04-09 00:31 | 322.9333 | 0.1496525 | 0.1498427 | 0.9987305 | 1.004569
65 | 2024-04-08 | 24-025 | 6 | Pt1Sn8Fe1Ca1 | 19.9 | 120.1 | 2024-04-09 01:05 | 356.55 | 0.1468538 | 0.1470435 | 0.99871 | 0.9997794
65 | 2024-04-08 | 24-025 | 6 | Pt1Sn8Fe1Ca1 | 19.9 | 120.1 | 2024-04-09 01:38 | 390.1833 | 0.1450496 | 0.1452395 | 0.9986919 | 1.002842
66 | 2024-04-26 | 24-030 | 1 | Pt1Sn4Ga1Ca4 | 20.2 | 120 | 2024-04-26 16:24 | 9 | 0.1657426 | 0.1659478 | 0.9987637 | 0.6286101
66 | 2024-04-26 | 24-030 | 1 | Pt1Sn4Ga1Ca4 | 20.2 | 120 | 2024-04-26 16:29 | 14.66667 | 0.2468548 | 0.2471972 | 0.9986149 | 0.9938279
66 | 2024-04-26 | 24-030 | 1 | Pt1Sn4Ga1Ca4 | 20.2 | 120 | 2024-04-26 17:03 | 48.26667 | 0.2244507 | 0.2247844 | 0.9985156 | 0.9996759
66 | 2024-04-26 | 24-030 | 1 | Pt1Sn4Ga1Ca4 | 20.2 | 120 | 2024-04-26 17:36 | 81.75 | 0.213057 | 0.2133851 | 0.9984624 | 1.000937
66 | 2024-04-26 | 24-030 | 1 | Pt1Sn4Ga1Ca4 | 20.2 | 120 | 2024-04-26 18:10 | 115.1667 | 0.2036448 | 0.2039546 | 0.998481 | 0.9956521
66 | 2024-04-26 | 24-030 | 1 | Pt1Sn4Ga1Ca4 | 20.2 | 120 | 2024-04-26 18:44 | 148.8333 | 0.1978552 | 0.1981519 | 0.9985026 | 1.001943
66 | 2024-04-26 | 24-030 | 1 | Pt1Sn4Ga1Ca4 | 20.2 | 120 | 2024-04-26 19:29 | 193.9 | 0.1893237 | 0.1896016 | 0.9985346 | 0.9978435
66 | 2024-04-26 | 24-030 | 1 | Pt1Sn4Ga1Ca4 | 20.2 | 120 | 2024-04-26 20:02 | 227.6833 | 0.1840932 | 0.1843658 | 0.9985216 | 0.9980636
66 | 2024-04-26 | 24-030 | 1 | Pt1Sn4Ga1Ca4 | 20.2 | 120 | 2024-04-26 20:36 | 261.4833 | 0.1791844 | 0.179444 | 0.9985538 | 0.9981151
66 | 2024-04-26 | 24-030 | 1 | Pt1Sn4Ga1Ca4 | 20.2 | 120 | 2024-04-26 21:10 | 295.2833 | 0.1750546 | 0.1753087 | 0.9985505 | 0.9987468
66 | 2024-04-26 | 24-030 | 1 | Pt1Sn4Ga1Ca4 | 20.2 | 120 | 2024-04-26 21:44 | 329.0833 | 0.1714307 | 0.1716791 | 0.9985527 | 1.001729
66 | 2024-04-26 | 24-030 | 1 | Pt1Sn4Ga1Ca4 | 20.2 | 120 | 2024-04-26 22:18 | 362.9 | 0.167003 | 0.1672445 | 0.9985558 | 0.9991371
67 | 2024-04-26 | 24-030 | 2 | Pt1Sn4Ga4Fe1Ca1 | 20.1 | 120.1 | 2024-04-26 16:35 | 20.36667 | 0.1488823 | 0.1491678 | 0.9980861 | 1.005877
67 | 2024-04-26 | 24-030 | 2 | Pt1Sn4Ga4Fe1Ca1 | 20.1 | 120.1 | 2024-04-26 17:09 | 53.85 | 0.1306312 | 0.1308994 | 0.9979511 | 1.007901
67 | 2024-04-26 | 24-030 | 2 | Pt1Sn4Ga4Fe1Ca1 | 20.1 | 120.1 | 2024-04-26 17:42 | 87.31667 | 0.1212559 | 0.1215093 | 0.9979142 | 1.006617
67 | 2024-04-26 | 24-030 | 2 | Pt1Sn4Ga4Fe1Ca1 | 20.1 | 120.1 | 2024-04-26 18:16 | 120.7833 | 0.1149181 | 0.1151542 | 0.9979499 | 1.006822
67 | 2024-04-26 | 24-030 | 2 | Pt1Sn4Ga4Fe1Ca1 | 20.1 | 120.1 | 2024-04-26 18:49 | 154.45 | 0.10978 | 0.1100152 | 0.9978623 | 1.009149
67 | 2024-04-26 | 24-030 | 2 | Pt1Sn4Ga4Fe1Ca1 | 20.1 | 120.1 | 2024-04-26 19:34 | 199.5333 | 0.1039603 | 0.1041927 | 0.9977688 | 1.005314
67 | 2024-04-26 | 24-030 | 2 | Pt1Sn4Ga4Fe1Ca1 | 20.1 | 120.1 | 2024-04-26 20:08 | 233.3167 | 0.09946715 | 0.0996992 | 0.9976726 | 1.003182
67 | 2024-04-26 | 24-030 | 2 | Pt1Sn4Ga4Fe1Ca1 | 20.1 | 120.1 | 2024-04-26 20:42 | 267.1167 | 0.09667602 | 0.09691191 | 0.9975659 | 1.007788
67 | 2024-04-26 | 24-030 | 2 | Pt1Sn4Ga4Fe1Ca1 | 20.1 | 120.1 | 2024-04-26 21:16 | 300.9167 | 0.09311048 | 0.09334998 | 0.9974344 | 1.003973
67 | 2024-04-26 | 24-030 | 2 | Pt1Sn4Ga4Fe1Ca1 | 20.1 | 120.1 | 2024-04-26 21:49 | 334.7167 | 0.09105076 | 0.09129321 | 0.9973443 | 1.011284
67 | 2024-04-26 | 24-030 | 2 | Pt1Sn4Ga4Fe1Ca1 | 20.1 | 120.1 | 2024-04-26 22:23 | 368.5333 | 0.08775642 | 0.08799423 | 0.9972975 | 1.005878
68 | 2024-04-26 | 24-030 | 3 | Pt1Sn4Cu1Ca4 | 20.1 | 120.1 | 2024-04-26 16:41 | 25.95 | 0.1862851 | 0.1865253 | 0.9987126 | 1.001897
68 | 2024-04-26 | 24-030 | 3 | Pt1Sn4Cu1Ca4 | 20.1 | 120.1 | 2024-04-26 17:14 | 59.43333 | 0.175746 | 0.1760012 | 0.9985498 | 1.00313
68 | 2024-04-26 | 24-030 | 3 | Pt1Sn4Cu1Ca4 | 20.1 | 120.1 | 2024-04-26 17:48 | 92.86667 | 0.168217 | 0.16848 | 0.998439 | 1.002023
68 | 2024-04-26 | 24-030 | 3 | Pt1Sn4Cu1Ca4 | 20.1 | 120.1 | 2024-04-26 18:21 | 126.4 | 0.160809 | 0.1610748 | 0.9983499 | 0.999923
68 | 2024-04-26 | 24-030 | 3 | Pt1Sn4Cu1Ca4 | 20.1 | 120.1 | 2024-04-26 18:55 | 160.05 | 0.1549689 | 0.1552289 | 0.9983246 | 0.999185
68 | 2024-04-26 | 24-030 | 3 | Pt1Sn4Cu1Ca4 | 20.1 | 120.1 | 2024-04-26 19:00 | 165.7167 | 0.1546831 | 0.1549434 | 0.9983198 | 1.003397
68 | 2024-04-26 | 24-030 | 3 | Pt1Sn4Cu1Ca4 | 20.1 | 120.1 | 2024-04-26 19:06 | 171.3833 | 0.153626 | 0.1538864 | 0.9983078 | 1.001667
68 | 2024-04-26 | 24-030 | 3 | Pt1Sn4Cu1Ca4 | 20.1 | 120.1 | 2024-04-26 19:40 | 205.1667 | 0.1477345 | 0.1479891 | 0.9982799 | 1.000693
68 | 2024-04-26 | 24-030 | 3 | Pt1Sn4Cu1Ca4 | 20.1 | 120.1 | 2024-04-26 20:14 | 238.95 | 0.1428228 | 0.1430737 | 0.9982459 | 1.002878
68 | 2024-04-26 | 24-030 | 3 | Pt1Sn4Cu1Ca4 | 20.1 | 120.1 | 2024-04-26 20:48 | 272.75 | 0.1377574 | 0.1380022 | 0.9982261 | 1.001993
68 | 2024-04-26 | 24-030 | 3 | Pt1Sn4Cu1Ca4 | 20.1 | 120.1 | 2024-04-26 21:21 | 306.55 | 0.1333442 | 0.1335864 | 0.9981866 | 1.003791
68 | 2024-04-26 | 24-030 | 3 | Pt1Sn4Cu1Ca4 | 20.1 | 120.1 | 2024-04-26 21:55 | 340.35 | 0.1290886 | 0.1293275 | 0.998153 | 1.00446
68 | 2024-04-26 | 24-030 | 3 | Pt1Sn4Cu1Ca4 | 20.1 | 120.1 | 2024-04-26 22:29 | 374.1667 | 0.1245629 | 0.1247999 | 0.9981003 | 1.004814
69 | 2024-04-26 | 24-030 | 4 | Pt1Sn1Cu8 | 20.2 | 120.2 | 2024-04-26 16:46 | 31.53333 | 0.2185433 | 0.2192541 | 0.9967578 | 0.9964266
69 | 2024-04-26 | 24-030 | 4 | Pt1Sn1Cu8 | 20.2 | 120.2 | 2024-04-26 17:20 | 65.01667 | 0.1667263 | 0.1673378 | 0.9963459 | 1.000418
69 | 2024-04-26 | 24-030 | 4 | Pt1Sn1Cu8 | 20.2 | 120.2 | 2024-04-26 17:53 | 98.43333 | 0.1346085 | 0.1351782 | 0.9957855 | 1.000119
69 | 2024-04-26 | 24-030 | 4 | Pt1Sn1Cu8 | 20.2 | 120.2 | 2024-04-26 18:27 | 132 | 0.1111919 | 0.1116996 | 0.9954549 | 1.001404
69 | 2024-04-26 | 24-030 | 4 | Pt1Sn1Cu8 | 20.2 | 120.2 | 2024-04-26 19:12 | 177 | 0.08772288 | 0.08820478 | 0.9945365 | 1.003964
69 | 2024-04-26 | 24-030 | 4 | Pt1Sn1Cu8 | 20.2 | 120.2 | 2024-04-26 19:46 | 210.8 | 0.07410259 | 0.07457011 | 0.9937305 | 1.002772
69 | 2024-04-26 | 24-030 | 4 | Pt1Sn1Cu8 | 20.2 | 120.2 | 2024-04-26 20:19 | 244.5833 | 0.06308398 | 0.06353613 | 0.9928835 | 1.002057
69 | 2024-04-26 | 24-030 | 4 | Pt1Sn1Cu8 | 20.2 | 120.2 | 2024-04-26 20:53 | 278.3833 | 0.05415387 | 0.05459074 | 0.9919972 | 1.000924
69 | 2024-04-26 | 24-030 | 4 | Pt1Sn1Cu8 | 20.2 | 120.2 | 2024-04-26 21:27 | 312.1833 | 0.0472084 | 0.04763214 | 0.991104 | 1.002348
69 | 2024-04-26 | 24-030 | 4 | Pt1Sn1Cu8 | 20.2 | 120.2 | 2024-04-26 22:01 | 345.9833 | 0.04140962 | 0.04182445 | 0.9900817 | 1.002781
69 | 2024-04-26 | 24-030 | 4 | Pt1Sn1Cu8 | 20.2 | 120.2 | 2024-04-26 22:35 | 379.8 | 0.03665807 | 0.03706368 | 0.9890566 | 1.001335
70 | 2024-04-26 | 24-030 | 5 | Pt1Sn4Ga1Fe4Ca1 | 19.9 | 120 | 2024-04-26 16:52 | 37.11667 | 0.1666781 | 0.166891 | 0.9987243 | 1.000101
70 | 2024-04-26 | 24-030 | 5 | Pt1Sn4Ga1Fe4Ca1 | 19.9 | 120 | 2024-04-26 17:25 | 70.6 | 0.1551488 | 0.1553632 | 0.9986201 | 0.9991272
70 | 2024-04-26 | 24-030 | 5 | Pt1Sn4Ga1Fe4Ca1 | 19.9 | 120 | 2024-04-26 17:59 | 104 | 0.1479512 | 0.1481716 | 0.9985124 | 1.001189
70 | 2024-04-26 | 24-030 | 5 | Pt1Sn4Ga1Fe4Ca1 | 19.9 | 120 | 2024-04-26 18:32 | 137.6167 | 0.1414571 | 0.1416801 | 0.9984256 | 0.9984236
70 | 2024-04-26 | 24-030 | 5 | Pt1Sn4Ga1Fe4Ca1 | 19.9 | 120 | 2024-04-26 19:17 | 182.6333 | 0.1340698 | 0.1342958 | 0.9983173 | 0.9962427
70 | 2024-04-26 | 24-030 | 5 | Pt1Sn4Ga1Fe4Ca1 | 19.9 | 120 | 2024-04-26 19:51 | 216.4333 | 0.1302324 | 0.1304682 | 0.9981929 | 0.9989311
70 | 2024-04-26 | 24-030 | 5 | Pt1Sn4Ga1Fe4Ca1 | 19.9 | 120 | 2024-04-26 20:25 | 250.2167 | 0.1257958 | 0.1260391 | 0.9980699 | 0.9966611
70 | 2024-04-26 | 24-030 | 5 | Pt1Sn4Ga1Fe4Ca1 | 19.9 | 120 | 2024-04-26 20:59 | 284.0167 | 0.1214624 | 0.1217003 | 0.9980446 | 0.9959733
70 | 2024-04-26 | 24-030 | 5 | Pt1Sn4Ga1Fe4Ca1 | 19.9 | 120 | 2024-04-26 21:33 | 317.8167 | 0.1180378 | 0.1182818 | 0.997937 | 0.9989725
70 | 2024-04-26 | 24-030 | 5 | Pt1Sn4Ga1Fe4Ca1 | 19.9 | 120 | 2024-04-26 22:06 | 351.6333 | 0.1145079 | 0.1147503 | 0.9978876 | 0.998968
70 | 2024-04-26 | 24-030 | 5 | Pt1Sn4Ga1Fe4Ca1 | 19.9 | 120 | 2024-04-26 22:40 | 385.4333 | 0.111566 | 0.1118124 | 0.9977967 | 1.00322
71 | 2024-04-26 | 24-030 | 6 | Pt1Sn1Cu8Ca1 | 20.2 | 120 | 2024-04-26 16:57 | 42.7 | 0.255061 | 0.2556251 | 0.9977933 | 1.001584
71 | 2024-04-26 | 24-030 | 6 | Pt1Sn1Cu8Ca1 | 20.2 | 120 | 2024-04-26 17:31 | 76.16667 | 0.2207114 | 0.2211879 | 0.9978458 | 0.9990513
71 | 2024-04-26 | 24-030 | 6 | Pt1Sn1Cu8Ca1 | 20.2 | 120 | 2024-04-26 18:04 | 109.5667 | 0.1958952 | 0.1963347 | 0.9977612 | 0.9984734
71 | 2024-04-26 | 24-030 | 6 | Pt1Sn1Cu8Ca1 | 20.2 | 120 | 2024-04-26 18:38 | 143.2167 | 0.1773164 | 0.1777345 | 0.9976478 | 1.003924
71 | 2024-04-26 | 24-030 | 6 | Pt1Sn1Cu8Ca1 | 20.2 | 120 | 2024-04-26 19:23 | 188.2667 | 0.1554347 | 0.1558358 | 0.9974266 | 1.002956
71 | 2024-04-26 | 24-030 | 6 | Pt1Sn1Cu8Ca1 | 20.2 | 120 | 2024-04-26 19:57 | 222.05 | 0.141758 | 0.1421434 | 0.9972886 | 1.001926
71 | 2024-04-26 | 24-030 | 6 | Pt1Sn1Cu8Ca1 | 20.2 | 120 | 2024-04-26 20:31 | 255.85 | 0.1298367 | 0.1302101 | 0.9971324 | 1.00083
71 | 2024-04-26 | 24-030 | 6 | Pt1Sn1Cu8Ca1 | 20.2 | 120 | 2024-04-26 21:04 | 289.65 | 0.119353 | 0.1197146 | 0.9969802 | 1.000526
71 | 2024-04-26 | 24-030 | 6 | Pt1Sn1Cu8Ca1 | 20.2 | 120 | 2024-04-26 21:38 | 323.45 | 0.1100312 | 0.1103782 | 0.9968561 | 1.001929
71 | 2024-04-26 | 24-030 | 6 | Pt1Sn1Cu8Ca1 | 20.2 | 120 | 2024-04-26 22:12 | 357.2667 | 0.1013527 | 0.1016937 | 0.9966464 | 1.000626
71 | 2024-04-26 | 24-030 | 6 | Pt1Sn1Cu8Ca1 | 20.2 | 120 | 2024-04-26 22:46 | 391.0667 | 0.09402181 | 0.09435119 | 0.996509 | 1.004448
72 | 2024-05-03 | 24-031 | 1 | Pt1Sn1Fe1Cu4Ca1 | 20.1 | 119.9 | 2024-05-03 15:05 | 9 | 0.2046718 | 0.2058655 | 0.9942015 | 0.624794
72 | 2024-05-03 | 24-031 | 1 | Pt1Sn1Fe1Cu4Ca1 | 20.1 | 119.9 | 2024-05-03 15:11 | 14.58333 | 0.3218672 | 0.3239281 | 0.9936377 | 1.00916
72 | 2024-05-03 | 24-031 | 1 | Pt1Sn1Fe1Cu4Ca1 | 20.1 | 119.9 | 2024-05-03 15:45 | 48.2 | 0.2930656 | 0.2938463 | 0.9973431 | 1.013015
72 | 2024-05-03 | 24-031 | 1 | Pt1Sn1Fe1Cu4Ca1 | 20.1 | 119.9 | 2024-05-03 16:18 | 82.03333 | 0.2721517 | 0.272822 | 0.997543 | 1.017806
72 | 2024-05-03 | 24-031 | 1 | Pt1Sn1Fe1Cu4Ca1 | 20.1 | 119.9 | 2024-05-03 16:52 | 115.8 | 0.2528456 | 0.2534595 | 0.9975782 | 1.018268
72 | 2024-05-03 | 24-031 | 1 | Pt1Sn1Fe1Cu4Ca1 | 20.1 | 119.9 | 2024-05-03 17:26 | 149.7667 | 0.2355435 | 0.236111 | 0.9975965 | 1.021496
72 | 2024-05-03 | 24-031 | 1 | Pt1Sn1Fe1Cu4Ca1 | 20.1 | 119.9 | 2024-05-03 18:11 | 194.6667 | 0.2143027 | 0.2148332 | 0.9975307 | 1.023262
72 | 2024-05-03 | 24-031 | 1 | Pt1Sn1Fe1Cu4Ca1 | 20.1 | 119.9 | 2024-05-03 18:45 | 228.4167 | 0.198571 | 0.1990717 | 0.9974852 | 1.022324
72 | 2024-05-03 | 24-031 | 1 | Pt1Sn1Fe1Cu4Ca1 | 20.1 | 119.9 | 2024-05-03 19:19 | 262.1833 | 0.1848721 | 0.1853538 | 0.9974015 | 1.023573
72 | 2024-05-03 | 24-031 | 1 | Pt1Sn1Fe1Cu4Ca1 | 20.1 | 119.9 | 2024-05-03 19:52 | 295.95 | 0.1712332 | 0.1716957 | 0.9973064 | 1.022924
72 | 2024-05-03 | 24-031 | 1 | Pt1Sn1Fe1Cu4Ca1 | 20.1 | 119.9 | 2024-05-03 20:26 | 329.7167 | 0.1585179 | 0.1589706 | 0.9971524 | 1.022421
72 | 2024-05-03 | 24-031 | 1 | Pt1Sn1Fe1Cu4Ca1 | 20.1 | 119.9 | 2024-05-03 21:00 | 363.4667 | 0.1474198 | 0.1478599 | 0.9970239 | 1.026362
73 | 2024-05-03 | 24-031 | 2 | Pt1Sn1Cu4Ca1 | 20.1 | 119.8 | 2024-05-03 15:17 | 20.28333 | 0.2914471 | 0.292478 | 0.9964755 | 1.013085
73 | 2024-05-03 | 24-031 | 2 | Pt1Sn1Cu4Ca1 | 20.1 | 119.8 | 2024-05-03 15:50 | 53.86667 | 0.2527241 | 0.2532748 | 0.9978256 | 1.015176
73 | 2024-05-03 | 24-031 | 2 | Pt1Sn1Cu4Ca1 | 20.1 | 119.8 | 2024-05-03 16:24 | 87.66667 | 0.2301405 | 0.2306296 | 0.9978796 | 1.022408
73 | 2024-05-03 | 24-031 | 2 | Pt1Sn1Cu4Ca1 | 20.1 | 119.8 | 2024-05-03 16:58 | 121.45 | 0.21047 | 0.2109221 | 0.9978566 | 1.018968
73 | 2024-05-03 | 24-031 | 2 | Pt1Sn1Cu4Ca1 | 20.1 | 119.8 | 2024-05-03 17:32 | 155.4333 | 0.1943838 | 0.1948074 | 0.9978257 | 1.020314
73 | 2024-05-03 | 24-031 | 2 | Pt1Sn1Cu4Ca1 | 20.1 | 119.8 | 2024-05-03 18:17 | 200.2833 | 0.1771492 | 0.177551 | 0.9977368 | 1.022744
73 | 2024-05-03 | 24-031 | 2 | Pt1Sn1Cu4Ca1 | 20.1 | 119.8 | 2024-05-03 18:50 | 234.0333 | 0.1654068 | 0.1657907 | 0.9976843 | 1.022832
73 | 2024-05-03 | 24-031 | 2 | Pt1Sn1Cu4Ca1 | 20.1 | 119.8 | 2024-05-03 19:24 | 267.8167 | 0.154663 | 0.1550326 | 0.9976159 | 1.024744
73 | 2024-05-03 | 24-031 | 2 | Pt1Sn1Cu4Ca1 | 20.1 | 119.8 | 2024-05-03 19:58 | 301.5833 | 0.1442041 | 0.1445568 | 0.9975597 | 1.022573
73 | 2024-05-03 | 24-031 | 2 | Pt1Sn1Cu4Ca1 | 20.1 | 119.8 | 2024-05-03 20:32 | 335.3333 | 0.1357864 | 0.1361285 | 0.9974868 | 1.028041
73 | 2024-05-03 | 24-031 | 2 | Pt1Sn1Cu4Ca1 | 20.1 | 119.8 | 2024-05-03 21:05 | 369.1 | 0.1262808 | 0.1266084 | 0.9974125 | 1.020253
74 | 2024-05-03 | 24-031 | 3 | Pt1Cu8Ca4 | 20.1 | 120.1 | 2024-05-03 15:22 | 25.81667 | 0.2666504 | 0.2712562 | 0.9830204 | 1.012194
74 | 2024-05-03 | 24-031 | 3 | Pt1Cu8Ca4 | 20.1 | 120.1 | 2024-05-03 15:56 | 59.53333 | 0.2444673 | 0.2492166 | 0.980943 | 1.011199
74 | 2024-05-03 | 24-031 | 3 | Pt1Cu8Ca4 | 20.1 | 120.1 | 2024-05-03 16:30 | 93.3 | 0.2315293 | 0.2358341 | 0.9817465 | 1.016527
74 | 2024-05-03 | 24-031 | 3 | Pt1Cu8Ca4 | 20.1 | 120.1 | 2024-05-03 17:03 | 127.1167 | 0.218658 | 0.2226123 | 0.9822372 | 1.017135
74 | 2024-05-03 | 24-031 | 3 | Pt1Cu8Ca4 | 20.1 | 120.1 | 2024-05-03 17:37 | 161.0833 | 0.2064228 | 0.210081 | 0.9825869 | 1.019842
74 | 2024-05-03 | 24-031 | 3 | Pt1Cu8Ca4 | 20.1 | 120.1 | 2024-05-03 17:43 | 166.6667 | 0.2043259 | 0.2079591 | 0.982529 | 1.017539
74 | 2024-05-03 | 24-031 | 3 | Pt1Cu8Ca4 | 20.1 | 120.1 | 2024-05-03 17:49 | 172.2 | 0.2027902 | 0.206419 | 0.9824204 | 1.018842
74 | 2024-05-03 | 24-031 | 3 | Pt1Cu8Ca4 | 20.1 | 120.1 | 2024-05-03 18:22 | 205.9 | 0.1898393 | 0.1931241 | 0.9829914 | 1.015322
74 | 2024-05-03 | 24-031 | 3 | Pt1Cu8Ca4 | 20.1 | 120.1 | 2024-05-03 18:56 | 239.6667 | 0.1779842 | 0.1810492 | 0.9830709 | 1.016708
74 | 2024-05-03 | 24-031 | 3 | Pt1Cu8Ca4 | 20.1 | 120.1 | 2024-05-03 19:30 | 273.4333 | 0.166067 | 0.1688806 | 0.9833396 | 1.015334
74 | 2024-05-03 | 24-031 | 3 | Pt1Cu8Ca4 | 20.1 | 120.1 | 2024-05-03 20:04 | 307.2 | 0.1544611 | 0.1573463 | 0.9816637 | 1.019313
74 | 2024-05-03 | 24-031 | 3 | Pt1Cu8Ca4 | 20.1 | 120.1 | 2024-05-03 20:37 | 340.9667 | 0.1436015 | 0.1461168 | 0.9827857 | 1.024908
74 | 2024-05-03 | 24-031 | 3 | Pt1Cu8Ca4 | 20.1 | 120.1 | 2024-05-03 21:11 | 374.7333 | 0.1316977 | 0.1339762 | 0.9829931 | 1.023865
75 | 2024-05-03 | 24-031 | 4 | Pt1Sn1Ga1Cu4Ca1 | 19.9 | 120 | 2024-05-03 15:28 | 31.51667 | 0.2986274 | 0.2992207 | 0.9980173 | 1.007795
75 | 2024-05-03 | 24-031 | 4 | Pt1Sn1Ga1Cu4Ca1 | 19.9 | 120 | 2024-05-03 16:02 | 65.18333 | 0.2695081 | 0.2700053 | 0.9981588 | 1.012057
75 | 2024-05-03 | 24-031 | 4 | Pt1Sn1Ga1Cu4Ca1 | 19.9 | 120 | 2024-05-03 16:35 | 98.91667 | 0.2462104 | 0.2466431 | 0.9982459 | 1.017903
75 | 2024-05-03 | 24-031 | 4 | Pt1Sn1Ga1Cu4Ca1 | 19.9 | 120 | 2024-05-03 17:09 | 132.7833 | 0.2226785 | 0.2230665 | 0.9982606 | 1.013959
75 | 2024-05-03 | 24-031 | 4 | Pt1Sn1Ga1Cu4Ca1 | 19.9 | 120 | 2024-05-03 17:54 | 177.7667 | 0.1977118 | 0.1980662 | 0.9982105 | 1.019978
75 | 2024-05-03 | 24-031 | 4 | Pt1Sn1Ga1Cu4Ca1 | 19.9 | 120 | 2024-05-03 18:28 | 211.5333 | 0.1794075 | 0.1797414 | 0.9981426 | 1.018256
75 | 2024-05-03 | 24-031 | 4 | Pt1Sn1Ga1Cu4Ca1 | 19.9 | 120 | 2024-05-03 19:02 | 245.3 | 0.1633435 | 0.1636619 | 0.9980544 | 1.018256
75 | 2024-05-03 | 24-031 | 4 | Pt1Sn1Ga1Cu4Ca1 | 19.9 | 120 | 2024-05-03 19:35 | 279.0667 | 0.1478627 | 0.1481698 | 0.9979275 | 1.013403
75 | 2024-05-03 | 24-031 | 4 | Pt1Sn1Ga1Cu4Ca1 | 19.9 | 120 | 2024-05-03 20:09 | 312.8167 | 0.1356816 | 0.1359811 | 0.9977973 | 1.021316
75 | 2024-05-03 | 24-031 | 4 | Pt1Sn1Ga1Cu4Ca1 | 19.9 | 120 | 2024-05-03 20:43 | 346.6 | 0.123548 | 0.1238351 | 0.9976816 | 1.022041
75 | 2024-05-03 | 24-031 | 4 | Pt1Sn1Ga1Cu4Ca1 | 19.9 | 120 | 2024-05-03 21:17 | 380.3667 | 0.1125461 | 0.1128668 | 0.9971585 | 1.021705
76 | 2024-05-03 | 24-031 | 5 | Pt1Sn1Cu8Ca4 | 20.1 | 119.9 | 2024-05-03 15:33 | 37.08333 | 0.2970186 | 0.2976808 | 0.9977756 | 1.013202
76 | 2024-05-03 | 24-031 | 5 | Pt1Sn1Cu8Ca4 | 20.1 | 119.9 | 2024-05-03 16:07 | 70.85 | 0.2662289 | 0.2668032 | 0.9978474 | 1.013516
76 | 2024-05-03 | 24-031 | 5 | Pt1Sn1Cu8Ca4 | 20.1 | 119.9 | 2024-05-03 16:41 | 104.55 | 0.2429357 | 0.2434476 | 0.9978975 | 1.018737
76 | 2024-05-03 | 24-031 | 5 | Pt1Sn1Cu8Ca4 | 20.1 | 119.9 | 2024-05-03 17:15 | 138.45 | 0.2234925 | 0.2239694 | 0.9978705 | 1.022235
76 | 2024-05-03 | 24-031 | 5 | Pt1Sn1Cu8Ca4 | 20.1 | 119.9 | 2024-05-03 18:00 | 183.4167 | 0.2003505 | 0.2008047 | 0.9977382 | 1.018966
76 | 2024-05-03 | 24-031 | 5 | Pt1Sn1Cu8Ca4 | 20.1 | 119.9 | 2024-05-03 18:34 | 217.15 | 0.1861865 | 0.1866246 | 0.9976524 | 1.017648
76 | 2024-05-03 | 24-031 | 5 | Pt1Sn1Cu8Ca4 | 20.1 | 119.9 | 2024-05-03 19:07 | 250.9167 | 0.1734862 | 0.1739017 | 0.9976109 | 1.018797
76 | 2024-05-03 | 24-031 | 5 | Pt1Sn1Cu8Ca4 | 20.1 | 119.9 | 2024-05-03 19:41 | 284.6833 | 0.1618431 | 0.1622451 | 0.9975222 | 1.018152
76 | 2024-05-03 | 24-031 | 5 | Pt1Sn1Cu8Ca4 | 20.1 | 119.9 | 2024-05-03 20:15 | 318.45 | 0.1520706 | 0.1524632 | 0.9974251 | 1.022953
76 | 2024-05-03 | 24-031 | 5 | Pt1Sn1Cu8Ca4 | 20.1 | 119.9 | 2024-05-03 20:49 | 352.2167 | 0.1429003 | 0.1432827 | 0.9973311 | 1.023503
76 | 2024-05-03 | 24-031 | 5 | Pt1Sn1Cu8Ca4 | 20.1 | 119.9 | 2024-05-03 21:22 | 385.9833 | 0.1338201 | 0.1341906 | 0.9972383 | 1.020885
77 | 2024-05-03 | 24-031 | 6 | Pt1Fe1Cu8Ca4 | 19.8 | 120 | 2024-05-03 15:39 | 42.63333 | 0.2680383 | 0.2712551 | 0.9881414 | 1.01095
77 | 2024-05-03 | 24-031 | 6 | Pt1Fe1Cu8Ca4 | 19.8 | 120 | 2024-05-03 16:13 | 76.53333 | 0.2531522 | 0.2558087 | 0.9896151 | 1.01167
77 | 2024-05-03 | 24-031 | 6 | Pt1Fe1Cu8Ca4 | 19.8 | 120 | 2024-05-03 16:47 | 110.1667 | 0.243518 | 0.2458946 | 0.9903349 | 1.015781
77 | 2024-05-03 | 24-031 | 6 | Pt1Fe1Cu8Ca4 | 19.8 | 120 | 2024-05-03 17:20 | 144.1167 | 0.2337961 | 0.2359667 | 0.9908013 | 1.016109
77 | 2024-05-03 | 24-031 | 6 | Pt1Fe1Cu8Ca4 | 19.8 | 120 | 2024-05-03 18:05 | 189.0333 | 0.2223481 | 0.2243224 | 0.9911988 | 1.01801
77 | 2024-05-03 | 24-031 | 6 | Pt1Fe1Cu8Ca4 | 19.8 | 120 | 2024-05-03 18:39 | 222.7833 | 0.2131853 | 0.215019 | 0.991472 | 1.015087
77 | 2024-05-03 | 24-031 | 6 | Pt1Fe1Cu8Ca4 | 19.8 | 120 | 2024-05-03 19:13 | 256.55 | 0.2049463 | 0.206667 | 0.9916744 | 1.015289
77 | 2024-05-03 | 24-031 | 6 | Pt1Fe1Cu8Ca4 | 19.8 | 120 | 2024-05-03 19:47 | 290.3167 | 0.1966915 | 0.1983066 | 0.9918552 | 1.015589
77 | 2024-05-03 | 24-031 | 6 | Pt1Fe1Cu8Ca4 | 19.8 | 120 | 2024-05-03 20:20 | 324.0833 | 0.1891793 | 0.1907037 | 0.9920064 | 1.019809
77 | 2024-05-03 | 24-031 | 6 | Pt1Fe1Cu8Ca4 | 19.8 | 120 | 2024-05-03 20:54 | 357.85 | 0.1805854 | 0.1820156 | 0.992142 | 1.018889
77 | 2024-05-03 | 24-031 | 6 | Pt1Fe1Cu8Ca4 | 19.8 | 120 | 2024-05-03 21:28 | 391.6167 | 0.1724439 | 0.1737953 | 0.9922241 | 1.017879
78 | 2024-05-20 | 24-034 | 1 | Pt1Sn3.5Fe2Ca2.5 | 20.1 | 120.1 | 2024-05-20 20:54 | 9 | 0.1916279 | 0.1922356 | 0.9968386 | 0.6037909
78 | 2024-05-20 | 24-034 | 1 | Pt1Sn3.5Fe2Ca2.5 | 20.1 | 120.1 | 2024-05-20 21:00 | 14.7 | 0.3059775 | 0.3073388 | 0.9955708 | 0.9963712
78 | 2024-05-20 | 24-034 | 1 | Pt1Sn3.5Fe2Ca2.5 | 20.1 | 120.1 | 2024-05-20 21:34 | 48.28333 | 0.2839785 | 0.2843936 | 0.9985405 | 1.001269
78 | 2024-05-20 | 24-034 | 1 | Pt1Sn3.5Fe2Ca2.5 | 20.1 | 120.1 | 2024-05-20 22:07 | 81.71667 | 0.2706208 | 0.2708966 | 0.9989818 | 1.006035
78 | 2024-05-20 | 24-034 | 1 | Pt1Sn3.5Fe2Ca2.5 | 20.1 | 120.1 | 2024-05-20 22:40 | 115.15 | 0.2585759 | 0.258823 | 0.9990451 | 1.00302
78 | 2024-05-20 | 24-034 | 1 | Pt1Sn3.5Fe2Ca2.5 | 20.1 | 120.1 | 2024-05-20 23:14 | 148.6 | 0.2485136 | 0.2488388 | 0.9986932 | 1.003509
78 | 2024-05-20 | 24-034 | 1 | Pt1Sn3.5Fe2Ca2.5 | 20.1 | 120.1 | 2024-05-20 23:59 | 193.5667 | 0.2361263 | 0.2364362 | 0.9986896 | 1.001113
78 | 2024-05-20 | 24-034 | 1 | Pt1Sn3.5Fe2Ca2.5 | 20.1 | 120.1 | 2024-05-21 00:32 | 227.1 | 0.2288485 | 0.2291464 | 0.9986999 | 1.00545
78 | 2024-05-20 | 24-034 | 1 | Pt1Sn3.5Fe2Ca2.5 | 20.1 | 120.1 | 2024-05-21 01:06 | 260.8167 | 0.2217428 | 0.2220322 | 0.9986964 | 1.007147
78 | 2024-05-20 | 24-034 | 1 | Pt1Sn3.5Fe2Ca2.5 | 20.1 | 120.1 | 2024-05-21 01:40 | 294.6667 | 0.2131421 | 0.2134251 | 0.9986741 | 1.002663
78 | 2024-05-20 | 24-034 | 1 | Pt1Sn3.5Fe2Ca2.5 | 20.1 | 120.1 | 2024-05-21 02:14 | 328.5333 | 0.2077259 | 0.2080008 | 0.9986785 | 1.008392
78 | 2024-05-20 | 24-034 | 1 | Pt1Sn3.5Fe2Ca2.5 | 20.1 | 120.1 | 2024-05-21 02:48 | 362.3833 | 0.2011468 | 0.2014165 | 0.9986606 | 1.008392
79 | 2024-05-20 | 24-034 | 2 | Pt1Sn4Fe1.5Ca2.5 | 20.2 | 120.1 | 2024-05-20 21:06 | 20.4 | 0.3014577 | 0.3020345 | 0.9980903 | 0.9943784
79 | 2024-05-20 | 24-034 | 2 | Pt1Sn4Fe1.5Ca2.5 | 20.2 | 120.1 | 2024-05-20 21:39 | 53.85 | 0.283649 | 0.2839194 | 0.9990477 | 0.9989055
79 | 2024-05-20 | 24-034 | 2 | Pt1Sn4Fe1.5Ca2.5 | 20.2 | 120.1 | 2024-05-20 22:13 | 87.28333 | 0.2716283 | 0.2718638 | 0.9991338 | 0.9985769
79 | 2024-05-20 | 24-034 | 2 | Pt1Sn4Fe1.5Ca2.5 | 20.2 | 120.1 | 2024-05-20 22:46 | 120.7333 | 0.260177 | 0.2603871 | 0.9991931 | 0.9946979
79 | 2024-05-20 | 24-034 | 2 | Pt1Sn4Fe1.5Ca2.5 | 20.2 | 120.1 | 2024-05-20 23:19 | 154.1667 | 0.2519644 | 0.2521576 | 0.9992339 | 0.9961919
79 | 2024-05-20 | 24-034 | 2 | Pt1Sn4Fe1.5Ca2.5 | 20.2 | 120.1 | 2024-05-21 00:04 | 199.1 | 0.2428656 | 0.2431361 | 0.9988872 | 0.9972085
79 | 2024-05-20 | 24-034 | 2 | Pt1Sn4Fe1.5Ca2.5 | 20.2 | 120.1 | 2024-05-21 00:38 | 232.6167 | 0.2373347 | 0.2375963 | 0.998899 | 0.9999572
79 | 2024-05-20 | 24-034 | 2 | Pt1Sn4Fe1.5Ca2.5 | 20.2 | 120.1 | 2024-05-21 01:12 | 266.4667 | 0.2318719 | 0.2321308 | 0.9988847 | 1.001535
79 | 2024-05-20 | 24-034 | 2 | Pt1Sn4Fe1.5Ca2.5 | 20.2 | 120.1 | 2024-05-21 01:46 | 300.3167 | 0.2254711 | 0.2257219 | 0.9988887 | 0.9988289
79 | 2024-05-20 | 24-034 | 2 | Pt1Sn4Fe1.5Ca2.5 | 20.2 | 120.1 | 2024-05-21 02:19 | 334.1667 | 0.2207411 | 0.2209858 | 0.9988925 | 1.000813
79 | 2024-05-20 | 24-034 | 2 | Pt1Sn4Fe1.5Ca2.5 | 20.2 | 120.1 | 2024-05-21 02:53 | 368.0333 | 0.2162199 | 0.2164627 | 0.9988784 | 1.001835
80 | 2024-05-20 | 24-034 | 3 | Pt1Sn4Fe2Ca2 | 19.9 | 119.9 | 2024-05-20 21:11 | 25.98333 | 0.2924732 | 0.2928241 | 0.9988017 | 1.000155
80 | 2024-05-20 | 24-034 | 3 | Pt1Sn4Fe2Ca2 | 19.9 | 119.9 | 2024-05-20 21:45 | 59.41667 | 0.2755307 | 0.2757475 | 0.9992137 | 1.003083
80 | 2024-05-20 | 24-034 | 3 | Pt1Sn4Fe2Ca2 | 19.9 | 119.9 | 2024-05-20 22:18 | 92.85 | 0.2638209 | 0.264009 | 0.9992875 | 1.005305
80 | 2024-05-20 | 24-034 | 3 | Pt1Sn4Fe2Ca2 | 19.9 | 119.9 | 2024-05-20 22:52 | 126.3 | 0.2532373 | 0.2534961 | 0.9989791 | 1.003899
80 | 2024-05-20 | 24-034 | 3 | Pt1Sn4Fe2Ca2 | 19.9 | 119.9 | 2024-05-20 23:25 | 159.75 | 0.2433583 | 0.2435144 | 0.9993591 | 1.001626
80 | 2024-05-20 | 24-034 | 3 | Pt1Sn4Fe2Ca2 | 19.9 | 119.9 | 2024-05-20 23:31 | 165.4333 | 0.2426565 | 0.2428121 | 0.9993592 | 1.003874
80 | 2024-05-20 | 24-034 | 3 | Pt1Sn4Fe2Ca2 | 19.9 | 119.9 | 2024-05-20 23:36 | 171.1 | 0.241394 | 0.2416346 | 0.9990043 | 1.004994
80 | 2024-05-20 | 24-034 | 3 | Pt1Sn4Fe2Ca2 | 19.9 | 119.9 | 2024-05-21 00:10 | 204.7833 | 0.2332147 | 0.2334457 | 0.9990105 | 1.003918
80 | 2024-05-20 | 24-034 | 3 | Pt1Sn4Fe2Ca2 | 19.9 | 119.9 | 2024-05-21 00:44 | 238.25 | 0.2260417 | 0.2262662 | 0.9990079 | 1.001571
80 | 2024-05-20 | 24-034 | 3 | Pt1Sn4Fe2Ca2 | 19.9 | 119.9 | 2024-05-21 01:17 | 272.1 | 0.2195325 | 0.2197496 | 0.9990121 | 1.001553
80 | 2024-05-20 | 24-034 | 3 | Pt1Sn4Fe2Ca2 | 19.9 | 119.9 | 2024-05-21 01:51 | 305.95 | 0.2132833 | 0.2134947 | 0.99901 | 1.003067
80 | 2024-05-20 | 24-034 | 3 | Pt1Sn4Fe2Ca2 | 19.9 | 119.9 | 2024-05-21 02:25 | 339.8167 | 0.207705 | 0.2079091 | 0.9990184 | 1.004762
80 | 2024-05-20 | 24-034 | 3 | Pt1Sn4Fe2Ca2 | 19.9 | 119.9 | 2024-05-21 02:59 | 373.6833 | 0.203086 | 0.2032914 | 0.9989897 | 1.009557
81 | 2024-05-20 | 24-034 | 4 | Pt1Sn3.5Fe1.5Ca2.5 | 20 | 119.9 | 2024-05-20 21:17 | 31.56667 | 0.2999811 | 0.3004352 | 0.9984885 | 1.001076
81 | 2024-05-20 | 24-034 | 4 | Pt1Sn3.5Fe1.5Ca2.5 | 20 | 119.9 | 2024-05-20 21:50 | 64.98333 | 0.2842995 | 0.284618 | 0.998881 | 1.005437
81 | 2024-05-20 | 24-034 | 4 | Pt1Sn3.5Fe1.5Ca2.5 | 20 | 119.9 | 2024-05-20 22:24 | 98.43333 | 0.2710977 | 0.2713781 | 0.9989669 | 1.001851
81 | 2024-05-20 | 24-034 | 4 | Pt1Sn3.5Fe1.5Ca2.5 | 20 | 119.9 | 2024-05-20 22:57 | 131.8833 | 0.2596267 | 0.2599811 | 0.9986369 | 0.999606
81 | 2024-05-20 | 24-034 | 4 | Pt1Sn3.5Fe1.5Ca2.5 | 20 | 119.9 | 2024-05-20 23:42 | 176.7833 | 0.2488882 | 0.2492225 | 0.9986586 | 1.004107
81 | 2024-05-20 | 24-034 | 4 | Pt1Sn3.5Fe1.5Ca2.5 | 20 | 119.9 | 2024-05-21 00:16 | 210.3333 | 0.2403932 | 0.2407166 | 0.9986567 | 1.001423
81 | 2024-05-20 | 24-034 | 4 | Pt1Sn3.5Fe1.5Ca2.5 | 20 | 119.9 | 2024-05-21 00:49 | 243.9 | 0.2337523 | 0.2340651 | 0.9986635 | 1.002139
81 | 2024-05-20 | 24-034 | 4 | Pt1Sn3.5Fe1.5Ca2.5 | 20 | 119.9 | 2024-05-21 01:23 | 277.75 | 0.2262658 | 0.2265676 | 0.9986679 | 1.002209
81 | 2024-05-20 | 24-034 | 4 | Pt1Sn3.5Fe1.5Ca2.5 | 20 | 119.9 | 2024-05-21 01:57 | 311.6 | 0.2192753 | 0.2195689 | 0.9986625 | 1.002676
81 | 2024-05-20 | 24-034 | 4 | Pt1Sn3.5Fe1.5Ca2.5 | 20 | 119.9 | 2024-05-21 02:31 | 345.4667 | 0.2136817 | 0.2139686 | 0.998659 | 1.004874
81 | 2024-05-20 | 24-034 | 4 | Pt1Sn3.5Fe1.5Ca2.5 | 20 | 119.9 | 2024-05-21 03:05 | 379.3167 | 0.2082523 | 0.2085331 | 0.9986532 | 1.00931
82 | 2024-05-20 | 24-034 | 5 | Pt1Sn3.5Fe1.5Ca3 | 20.1 | 119.9 | 2024-05-20 21:22 | 37.13333 | 0.2947115 | 0.2951475 | 0.9985228 | 1.005506
82 | 2024-05-20 | 24-034 | 5 | Pt1Sn3.5Fe1.5Ca3 | 20.1 | 119.9 | 2024-05-20 21:56 | 70.56667 | 0.2771699 | 0.2774584 | 0.9989603 | 1.002201
82 | 2024-05-20 | 24-034 | 5 | Pt1Sn3.5Fe1.5Ca3 | 20.1 | 119.9 | 2024-05-20 22:29 | 104 | 0.2643879 | 0.2646387 | 0.999052 | 1.003648
82 | 2024-05-20 | 24-034 | 5 | Pt1Sn3.5Fe1.5Ca3 | 20.1 | 119.9 | 2024-05-20 23:03 | 137.45 | 0.2536909 | 0.2539195 | 0.9990998 | 1.002044
82 | 2024-05-20 | 24-034 | 5 | Pt1Sn3.5Fe1.5Ca3 | 20.1 | 119.9 | 2024-05-20 23:48 | 182.3333 | 0.2414032 | 0.2417072 | 0.9987423 | 1.001283
82 | 2024-05-20 | 24-034 | 5 | Pt1Sn3.5Fe1.5Ca3 | 20.1 | 119.9 | 2024-05-21 00:21 | 215.8833 | 0.2336799 | 0.2339743 | 0.9987418 | 1.001758
82 | 2024-05-20 | 24-034 | 5 | Pt1Sn3.5Fe1.5Ca3 | 20.1 | 119.9 | 2024-05-21 00:55 | 249.5333 | 0.2273242 | 0.2276036 | 0.9987725 | 1.004897
82 | 2024-05-20 | 24-034 | 5 | Pt1Sn3.5Fe1.5Ca3 | 20.1 | 119.9 | 2024-05-21 01:29 | 283.4 | 0.2195912 | 0.2198668 | 0.9987465 | 1.003427
82 | 2024-05-20 | 24-034 | 5 | Pt1Sn3.5Fe1.5Ca3 | 20.1 | 119.9 | 2024-05-21 02:03 | 317.2333 | 0.2134326 | 0.2136996 | 0.9987507 | 1.006001
82 | 2024-05-20 | 24-034 | 5 | Pt1Sn3.5Fe1.5Ca3 | 20.1 | 119.9 | 2024-05-21 02:36 | 351.1 | 0.206503 | 0.206764 | 0.9987376 | 1.003457
82 | 2024-05-20 | 24-034 | 5 | Pt1Sn3.5Fe1.5Ca3 | 20.1 | 119.9 | 2024-05-21 03:10 | 384.9667 | 0.2008804 | 0.201137 | 0.998724 | 1.002843
83 | 2024-05-20 | 24-034 | 6 | Pt1Sn4Fe2Ca2.5 | 19.9 | 120 | 2024-05-20 21:28 | 42.71667 | 0.2821643 | 0.2825119 | 0.9987696 | 1.003398
83 | 2024-05-20 | 24-034 | 6 | Pt1Sn4Fe2Ca2.5 | 19.9 | 120 | 2024-05-20 22:01 | 76.13333 | 0.2707192 | 0.2709517 | 0.9991416 | 1.003044
83 | 2024-05-20 | 24-034 | 6 | Pt1Sn4Fe2Ca2.5 | 19.9 | 120 | 2024-05-20 22:35 | 109.5833 | 0.2617219 | 0.2619357 | 0.9991838 | 1.003252
83 | 2024-05-20 | 24-034 | 6 | Pt1Sn4Fe2Ca2.5 | 19.9 | 120 | 2024-05-20 23:08 | 143.0333 | 0.2538611 | 0.2540644 | 0.9991998 | 1.000873
83 | 2024-05-20 | 24-034 | 6 | Pt1Sn4Fe2Ca2.5 | 19.9 | 120 | 2024-05-20 23:53 | 188 | 0.2464357 | 0.2467188 | 0.9988527 | 1.003478
83 | 2024-05-20 | 24-034 | 6 | Pt1Sn4Fe2Ca2.5 | 19.9 | 120 | 2024-05-21 00:27 | 221.4333 | 0.2414833 | 0.2417607 | 0.9988527 | 1.006163
83 | 2024-05-20 | 24-034 | 6 | Pt1Sn4Fe2Ca2.5 | 19.9 | 120 | 2024-05-21 01:00 | 255.1833 | 0.2364051 | 0.2366796 | 0.9988402 | 1.004124
83 | 2024-05-20 | 24-034 | 6 | Pt1Sn4Fe2Ca2.5 | 19.9 | 120 | 2024-05-21 01:34 | 289.0333 | 0.2307887 | 0.2310564 | 0.9988416 | 1.00252
83 | 2024-05-20 | 24-034 | 6 | Pt1Sn4Fe2Ca2.5 | 19.9 | 120 | 2024-05-21 02:08 | 322.8833 | 0.2271334 | 0.2273965 | 0.9988431 | 1.005385
83 | 2024-05-20 | 24-034 | 6 | Pt1Sn4Fe2Ca2.5 | 19.9 | 120 | 2024-05-21 02:42 | 356.75 | 0.223177 | 0.2234363 | 0.9988394 | 1.00643
83 | 2024-05-20 | 24-034 | 6 | Pt1Sn4Fe2Ca2.5 | 19.9 | 120 | 2024-05-21 03:16 | 390.6 | 0.2192855 | 0.2195418 | 0.9988327 | 1.0073
84 | 2024-05-26 | 24-035 | 1 | Pt1Sn3Cu2Ca3.5 | 20.1 | 119.8 | 2024-05-26 14:35 | 9 | 0.1990423 | 0.1997114 | 0.9966498 | 0.6087164
84 | 2024-05-26 | 24-035 | 1 | Pt1Sn3Cu2Ca3.5 | 20.1 | 119.8 | 2024-05-26 14:41 | 14.7 | 0.3212049 | 0.3224142 | 0.9962492 | 1.002195
84 | 2024-05-26 | 24-035 | 1 | Pt1Sn3Cu2Ca3.5 | 20.1 | 119.8 | 2024-05-26 15:15 | 48.4 | 0.3042199 | 0.3047632 | 0.9982173 | 1.004718
84 | 2024-05-26 | 24-035 | 1 | Pt1Sn3Cu2Ca3.5 | 20.1 | 119.8 | 2024-05-26 15:48 | 81.83333 | 0.2920852 | 0.2924727 | 0.9986752 | 1.003615
84 | 2024-05-26 | 24-035 | 1 | Pt1Sn3Cu2Ca3.5 | 20.1 | 119.8 | 2024-05-26 16:22 | 115.2667 | 0.283388 | 0.2837323 | 0.9987865 | 1.009298
84 | 2024-05-26 | 24-035 | 1 | Pt1Sn3Cu2Ca3.5 | 20.1 | 119.8 | 2024-05-26 16:55 | 148.7333 | 0.2740644 | 0.2743756 | 0.9988658 | 1.007669
84 | 2024-05-26 | 24-035 | 1 | Pt1Sn3Cu2Ca3.5 | 20.1 | 119.8 | 2024-05-26 17:40 | 193.8167 | 0.2626628 | 0.2629416 | 0.9989396 | 1.008237
84 | 2024-05-26 | 24-035 | 1 | Pt1Sn3Cu2Ca3.5 | 20.1 | 119.8 | 2024-05-26 18:14 | 227.6 | 0.2536543 | 0.253914 | 0.9989772 | 1.004798
84 | 2024-05-26 | 24-035 | 1 | Pt1Sn3Cu2Ca3.5 | 20.1 | 119.8 | 2024-05-26 18:47 | 261.1833 | 0.2457342 | 0.2459739 | 0.9990255 | 1.005305
84 | 2024-05-26 | 24-035 | 1 | Pt1Sn3Cu2Ca3.5 | 20.1 | 119.8 | 2024-05-26 19:21 | 294.8 | 0.2388993 | 0.2391263 | 0.9990506 | 1.006697
84 | 2024-05-26 | 24-035 | 1 | Pt1Sn3Cu2Ca3.5 | 20.1 | 119.8 | 2024-05-26 19:55 | 328.3833 | 0.231902 | 0.2321181 | 0.9990694 | 1.008449
84 | 2024-05-26 | 24-035 | 1 | Pt1Sn3Cu2Ca3.5 | 20.1 | 119.8 | 2024-05-26 20:28 | 362 | 0.224635 | 0.2248415 | 0.9990815 | 1.006662
85 | 2024-05-26 | 24-035 | 2 | Pt1Sn3Ga0.5Fe0.5Cu2.5Ca3.5 | 20 | 119.9 | 2024-05-26 14:47 | 20.41667 | 0.3075423 | 0.3082951 | 0.9975582 | 1.001121
85 | 2024-05-26 | 24-035 | 2 | Pt1Sn3Ga0.5Fe0.5Cu2.5Ca3.5 | 20 | 119.9 | 2024-05-26 15:20 | 53.96667 | 0.2931158 | 0.2934972 | 0.9987006 | 1.007906
85 | 2024-05-26 | 24-035 | 2 | Pt1Sn3Ga0.5Fe0.5Cu2.5Ca3.5 | 20 | 119.9 | 2024-05-26 15:54 | 87.4 | 0.2814029 | 0.2816449 | 0.9991409 | 1.002898
85 | 2024-05-26 | 24-035 | 2 | Pt1Sn3Ga0.5Fe0.5Cu2.5Ca3.5 | 20 | 119.9 | 2024-05-26 16:27 | 120.85 | 0.2744363 | 0.2746632 | 0.9991739 | 1.006122
85 | 2024-05-26 | 24-035 | 2 | Pt1Sn3Ga0.5Fe0.5Cu2.5Ca3.5 | 20 | 119.9 | 2024-05-26 17:01 | 154.3 | 0.2682515 | 0.2684648 | 0.9992054 | 1.007266
85 | 2024-05-26 | 24-035 | 2 | Pt1Sn3Ga0.5Fe0.5Cu2.5Ca3.5 | 20 | 119.9 | 2024-05-26 17:46 | 199.4 | 0.2340423 | 0.234194 | 0.9993522 | 1.015716
85 | 2024-05-26 | 24-035 | 2 | Pt1Sn3Ga0.5Fe0.5Cu2.5Ca3.5 | 20 | 119.9 | 2024-05-26 18:20 | 233.25 | 0.2544065 | 0.2545918 | 0.999272 | 1.004942
85 | 2024-05-26 | 24-035 | 2 | Pt1Sn3Ga0.5Fe0.5Cu2.5Ca3.5 | 20 | 119.9 | 2024-05-26 18:53 | 266.7833 | 0.2501971 | 0.2503773 | 0.9992801 | 1.007299
85 | 2024-05-26 | 24-035 | 2 | Pt1Sn3Ga0.5Fe0.5Cu2.5Ca3.5 | 20 | 119.9 | 2024-05-26 19:27 | 300.4 | 0.2461591 | 0.2463343 | 0.9992887 | 1.008368
85 | 2024-05-26 | 24-035 | 2 | Pt1Sn3Ga0.5Fe0.5Cu2.5Ca3.5 | 20 | 119.9 | 2024-05-26 20:00 | 333.9833 | 0.2426208 | 0.2427892 | 0.9993065 | 1.010544
85 | 2024-05-26 | 24-035 | 2 | Pt1Sn3Ga0.5Fe0.5Cu2.5Ca3.5 | 20 | 119.9 | 2024-05-26 20:34 | 367.6 | 0.2362398 | 0.2363996 | 0.9993242 | 1.002594
86 | 2024-05-26 | 24-035 | 3 | Pt1Sn2.5Fe0.5Cu1.5Ca3 | 20.2 | 120.1 | 2024-05-26 14:52 | 26.01667 | 0.3254498 | 0.3260645 | 0.9981148 | 0.997824
86 | 2024-05-26 | 24-035 | 3 | Pt1Sn2.5Fe0.5Cu1.5Ca3 | 20.2 | 120.1 | 2024-05-26 15:26 | 59.55 | 0.3146217 | 0.3151408 | 0.9983527 | 1.00214
86 | 2024-05-26 | 24-035 | 3 | Pt1Sn2.5Fe0.5Cu1.5Ca3 | 20.2 | 120.1 | 2024-05-26 15:59 | 92.98333 | 0.3032808 | 0.3036419 | 0.9988106 | 0.9972202
86 | 2024-05-26 | 24-035 | 3 | Pt1Sn2.5Fe0.5Cu1.5Ca3 | 20.2 | 120.1 | 2024-05-26 16:33 | 126.4167 | 0.2970364 | 0.2973661 | 0.9988913 | 1.002899
86 | 2024-05-26 | 24-035 | 3 | Pt1Sn2.5Fe0.5Cu1.5Ca3 | 20.2 | 120.1 | 2024-05-26 17:06 | 159.8667 | 0.2876452 | 0.2879439 | 0.9989627 | 1.000939
86 | 2024-05-26 | 24-035 | 3 | Pt1Sn2.5Fe0.5Cu1.5Ca3 | 20.2 | 120.1 | 2024-05-26 17:12 | 165.55 | 0.2872071 | 0.2875036 | 0.9989689 | 1.003039
86 | 2024-05-26 | 24-035 | 3 | Pt1Sn2.5Fe0.5Cu1.5Ca3 | 20.2 | 120.1 | 2024-05-26 17:18 | 171.2167 | 0.2868912 | 0.2871873 | 0.998969 | 1.006014
86 | 2024-05-26 | 24-035 | 3 | Pt1Sn2.5Fe0.5Cu1.5Ca3 | 20.2 | 120.1 | 2024-05-26 17:51 | 205.0333 | 0.2780815 | 0.2783584 | 0.9990053 | 1.00053
86 | 2024-05-26 | 24-035 | 3 | Pt1Sn2.5Fe0.5Cu1.5Ca3 | 20.2 | 120.1 | 2024-05-26 18:25 | 238.8833 | 0.2699217 | 0.2701745 | 0.9990641 | 1.001429
86 | 2024-05-26 | 24-035 | 3 | Pt1Sn2.5Fe0.5Cu1.5Ca3 | 20.2 | 120.1 | 2024-05-26 18:59 | 272.3833 | 0.2622393 | 0.2624825 | 0.9990734 | 1.002245
86 | 2024-05-26 | 24-035 | 3 | Pt1Sn2.5Fe0.5Cu1.5Ca3 | 20.2 | 120.1 | 2024-05-26 19:32 | 306 | 0.2565328 | 0.256762 | 0.9991077 | 1.006041
86 | 2024-05-26 | 24-035 | 3 | Pt1Sn2.5Fe0.5Cu1.5Ca3 | 20.2 | 120.1 | 2024-05-26 20:06 | 339.6 | 0.2491279 | 0.2493429 | 0.9991376 | 1.004589
86 | 2024-05-26 | 24-035 | 3 | Pt1Sn2.5Fe0.5Cu1.5Ca3 | 20.2 | 120.1 | 2024-05-26 20:40 | 373.2167 | 0.2424705 | 0.2426778 | 0.9991455 | 1.004073
87 | 2024-05-26 | 24-035 | 4 | Pt1Sn3Ga0.5Fe0.5Cu3Ca3.5 | 20.1 | 120.1 | 2024-05-26 14:58 | 31.61667 | 0.3116258 | 0.3120509 | 0.9986374 | 1.002749
87 | 2024-05-26 | 24-035 | 4 | Pt1Sn3Ga0.5Fe0.5Cu3Ca3.5 | 20.1 | 120.1 | 2024-05-26 15:31 | 65.11667 | 0.29925 | 0.2996519 | 0.9986586 | 1.002292
87 | 2024-05-26 | 24-035 | 4 | Pt1Sn3Ga0.5Fe0.5Cu3Ca3.5 | 20.1 | 120.1 | 2024-05-26 16:05 | 98.55 | 0.2901183 | 0.290381 | 0.9990952 | 1.001641
87 | 2024-05-26 | 24-035 | 4 | Pt1Sn3Ga0.5Fe0.5Cu3Ca3.5 | 20.1 | 120.1 | 2024-05-26 16:38 | 132 | 0.2835065 | 0.283751 | 0.9991385 | 1.004456
87 | 2024-05-26 | 24-035 | 4 | Pt1Sn3Ga0.5Fe0.5Cu3Ca3.5 | 20.1 | 120.1 | 2024-05-26 17:23 | 176.85 | 0.274824 | 0.2750521 | 0.9991706 | 1.006343
87 | 2024-05-26 | 24-035 | 4 | Pt1Sn3Ga0.5Fe0.5Cu3Ca3.5 | 20.1 | 120.1 | 2024-05-26 17:57 | 210.6833 | 0.2682983 | 0.268516 | 0.9991895 | 1.007727
87 | 2024-05-26 | 24-035 | 4 | Pt1Sn3Ga0.5Fe0.5Cu3Ca3.5 | 20.1 | 120.1 | 2024-05-26 18:31 | 244.3667 | 0.2609362 | 0.2611463 | 0.9991956 | 1.000668
87 | 2024-05-26 | 24-035 | 4 | Pt1Sn3Ga0.5Fe0.5Cu3Ca3.5 | 20.1 | 120.1 | 2024-05-26 19:04 | 277.9833 | 0.2559939 | 0.256193 | 0.9992231 | 1.004151
87 | 2024-05-26 | 24-035 | 4 | Pt1Sn3Ga0.5Fe0.5Cu3Ca3.5 | 20.1 | 120.1 | 2024-05-26 19:38 | 311.6 | 0.250522 | 0.250711 | 0.9992458 | 1.00375
87 | 2024-05-26 | 24-035 | 4 | Pt1Sn3Ga0.5Fe0.5Cu3Ca3.5 | 20.1 | 120.1 | 2024-05-26 20:12 | 345.2 | 0.2457841 | 0.2459691 | 0.9992478 | 1.006324
87 | 2024-05-26 | 24-035 | 4 | Pt1Sn3Ga0.5Fe0.5Cu3Ca3.5 | 20.1 | 120.1 | 2024-05-26 20:45 | 378.8167 | 0.240086 | 0.2403618 | 0.9988529 | 1.003941
88 | 2024-05-26 | 24-035 | 5 | Pt1Sn3Ga0.5Fe0.5Cu3Ca5 | 20.2 | 120.1 | 2024-05-26 15:04 | 37.21667 | 0.2813622 | 0.2817058 | 0.99878 | 0.9965431
88 | 2024-05-26 | 24-035 | 5 | Pt1Sn3Ga0.5Fe0.5Cu3Ca5 | 20.2 | 120.1 | 2024-05-26 15:37 | 70.68333 | 0.2688435 | 0.2690837 | 0.9991073 | 0.9991708
88 | 2024-05-26 | 24-035 | 5 | Pt1Sn3Ga0.5Fe0.5Cu3Ca5 | 20.2 | 120.1 | 2024-05-26 16:10 | 104.1167 | 0.2602698 | 0.2604922 | 0.9991463 | 1.000721
88 | 2024-05-26 | 24-035 | 5 | Pt1Sn3Ga0.5Fe0.5Cu3Ca5 | 20.2 | 120.1 | 2024-05-26 16:44 | 137.5833 | 0.2522213 | 0.2524286 | 0.9991789 | 0.9996216
88 | 2024-05-26 | 24-035 | 5 | Pt1Sn3Ga0.5Fe0.5Cu3Ca5 | 20.2 | 120.1 | 2024-05-26 17:29 | 182.5 | 0.243982 | 0.2441743 | 0.9992124 | 1.002701
88 | 2024-05-26 | 24-035 | 5 | Pt1Sn3Ga0.5Fe0.5Cu3Ca5 | 20.2 | 120.1 | 2024-05-26 18:03 | 216.3167 | 0.2379048 | 0.238089 | 0.9992264 | 1.002326
88 | 2024-05-26 | 24-035 | 5 | Pt1Sn3Ga0.5Fe0.5Cu3Ca5 | 20.2 | 120.1 | 2024-05-26 18:36 | 249.9667 | 0.2311619 | 0.2313418 | 0.9992224 | 0.9986519
88 | 2024-05-26 | 24-035 | 5 | Pt1Sn3Ga0.5Fe0.5Cu3Ca5 | 20.2 | 120.1 | 2024-05-26 19:10 | 283.6 | 0.2263488 | 0.2265208 | 0.9992406 | 0.9998804
88 | 2024-05-26 | 24-035 | 5 | Pt1Sn3Ga0.5Fe0.5Cu3Ca5 | 20.2 | 120.1 | 2024-05-26 19:44 | 317.2 | 0.2220311 | 0.2221971 | 0.9992528 | 1.003315
88 | 2024-05-26 | 24-035 | 5 | Pt1Sn3Ga0.5Fe0.5Cu3Ca5 | 20.2 | 120.1 | 2024-05-26 20:17 | 350.8 | 0.2168234 | 0.2169837 | 0.9992611 | 1.001029
88 | 2024-05-26 | 24-035 | 5 | Pt1Sn3Ga0.5Fe0.5Cu3Ca5 | 20.2 | 120.1 | 2024-05-26 20:51 | 384.4 | 0.2127664 | 0.2129202 | 0.9992779 | 1.001757
89 | 2024-05-26 | 24-035 | 6 | Pt1Sn2Fe2Ca3 | 20.2 | 119.9 | 2024-05-26 15:09 | 42.81667 | 0.3066538 | 0.3072878 | 0.9979367 | 0.9994596
89 | 2024-05-26 | 24-035 | 6 | Pt1Sn2Fe2Ca3 | 20.2 | 119.9 | 2024-05-26 15:43 | 76.26667 | 0.2935208 | 0.2939654 | 0.9984874 | 0.997695
89 | 2024-05-26 | 24-035 | 6 | Pt1Sn2Fe2Ca3 | 20.2 | 119.9 | 2024-05-26 16:16 | 109.7 | 0.2839606 | 0.2843416 | 0.99866 | 1.002218
89 | 2024-05-26 | 24-035 | 6 | Pt1Sn2Fe2Ca3 | 20.2 | 119.9 | 2024-05-26 16:49 | 143.15 | 0.2747107 | 0.2750563 | 0.9987433 | 1.002602
89 | 2024-05-26 | 24-035 | 6 | Pt1Sn2Fe2Ca3 | 20.2 | 119.9 | 2024-05-26 17:34 | 188.1333 | 0.2639677 | 0.2642713 | 0.998851 | 1.004413
89 | 2024-05-26 | 24-035 | 6 | Pt1Sn2Fe2Ca3 | 20.2 | 119.9 | 2024-05-26 18:08 | 221.9667 | 0.2562325 | 0.2565171 | 0.9988904 | 1.002761
89 | 2024-05-26 | 24-035 | 6 | Pt1Sn2Fe2Ca3 | 20.2 | 119.9 | 2024-05-26 18:42 | 255.5667 | 0.2484252 | 0.2486981 | 0.9989024 | 0.9975067
89 | 2024-05-26 | 24-035 | 6 | Pt1Sn2Fe2Ca3 | 20.2 | 119.9 | 2024-05-26 19:16 | 289.2 | 0.2432455 | 0.2435022 | 0.998946 | 1.002129
89 | 2024-05-26 | 24-035 | 6 | Pt1Sn2Fe2Ca3 | 20.2 | 119.9 | 2024-05-26 19:49 | 322.7833 | 0.238651 | 0.2388982 | 0.998965 | 1.006047
89 | 2024-05-26 | 24-035 | 6 | Pt1Sn2Fe2Ca3 | 20.2 | 119.9 | 2024-05-26 20:23 | 356.4 | 0.2330278 | 0.2332642 | 0.9989866 | 1.005311
89 | 2024-05-26 | 24-035 | 6 | Pt1Sn2Fe2Ca3 | 20.2 | 119.9 | 2024-05-26 20:56 | 390 | 0.2279307 | 0.228159 | 0.9989993 | 1.005155
90 | 2024-05-30 | 24-038 | 1 | Pt1Sn5.5Ca4.5 | 20 | 120.1 | 2024-05-30 18:38 | 9 | 0.1518302 | 0.1521479 | 0.9979119 | 0.6234378
90 | 2024-05-30 | 24-038 | 1 | Pt1Sn5.5Ca4.5 | 20 | 120.1 | 2024-05-30 18:43 | 14.7 | 0.231125 | 0.2313545 | 0.9990082 | 1.002069
90 | 2024-05-30 | 24-038 | 1 | Pt1Sn5.5Ca4.5 | 20 | 120.1 | 2024-05-30 19:17 | 48.26667 | 0.2097883 | 0.2100398 | 0.9988027 | 1.009581
90 | 2024-05-30 | 24-038 | 1 | Pt1Sn5.5Ca4.5 | 20 | 120.1 | 2024-05-30 19:50 | 81.7 | 0.1990248 | 0.1992834 | 0.9987025 | 1.009305
90 | 2024-05-30 | 24-038 | 1 | Pt1Sn5.5Ca4.5 | 20 | 120.1 | 2024-05-30 20:24 | 115.1333 | 0.1913207 | 0.1915804 | 0.9986442 | 1.007766
90 | 2024-05-30 | 24-038 | 1 | Pt1Sn5.5Ca4.5 | 20 | 120.1 | 2024-05-30 20:57 | 148.5667 | 0.1850705 | 0.1853329 | 0.9985846 | 1.008026
90 | 2024-05-30 | 24-038 | 1 | Pt1Sn5.5Ca4.5 | 20 | 120.1 | 2024-05-30 21:42 | 193.4833 | 0.1783631 | 0.1786276 | 0.9985194 | 1.010613
90 | 2024-05-30 | 24-038 | 1 | Pt1Sn5.5Ca4.5 | 20 | 120.1 | 2024-05-30 22:16 | 227.0167 | 0.1735218 | 0.1737873 | 0.9984721 | 1.0084
90 | 2024-05-30 | 24-038 | 1 | Pt1Sn5.5Ca4.5 | 20 | 120.1 | 2024-05-30 22:49 | 260.6167 | 0.1702113 | 0.1704722 | 0.9984698 | 1.010399
90 | 2024-05-30 | 24-038 | 1 | Pt1Sn5.5Ca4.5 | 20 | 120.1 | 2024-05-30 23:23 | 294.2333 | 0.1666324 | 0.1668996 | 0.998399 | 1.012242
90 | 2024-05-30 | 24-038 | 1 | Pt1Sn5.5Ca4.5 | 20 | 120.1 | 2024-05-30 23:56 | 327.8167 | 0.1628882 | 0.1631526 | 0.9983799 | 1.009852
90 | 2024-05-30 | 24-038 | 1 | Pt1Sn5.5Ca4.5 | 20 | 120.1 | 2024-05-31 00:30 | 361.4333 | 0.1597422 | 0.1600056 | 0.9983535 | 1.011693
91 | 2024-05-30 | 24-038 | 2 | Pt1Sn5.5Ca4 | 20 | 120.1 | 2024-05-30 18:49 | 20.4 | 0.2354098 | 0.2356231 | 0.9990947 | 1.004508
91 | 2024-05-30 | 24-038 | 2 | Pt1Sn5.5Ca4 | 20 | 120.1 | 2024-05-30 19:22 | 53.83333 | 0.2113315 | 0.2115297 | 0.9990631 | 1.004791
91 | 2024-05-30 | 24-038 | 2 | Pt1Sn5.5Ca4 | 20 | 120.1 | 2024-05-30 19:56 | 87.26667 | 0.1995559 | 0.1997426 | 0.999065 | 1.00529
91 | 2024-05-30 | 24-038 | 2 | Pt1Sn5.5Ca4 | 20 | 120.1 | 2024-05-30 20:29 | 120.7 | 0.1911865 | 0.1913674 | 0.999055 | 1.002351
91 | 2024-05-30 | 24-038 | 2 | Pt1Sn5.5Ca4 | 20 | 120.1 | 2024-05-30 21:03 | 154.15 | 0.1857324 | 0.1859136 | 0.9990255 | 1.006639
91 | 2024-05-30 | 24-038 | 2 | Pt1Sn5.5Ca4 | 20 | 120.1 | 2024-05-30 21:48 | 199.1333 | 0.178795 | 0.178972 | 0.9990112 | 1.007495
91 | 2024-05-30 | 24-038 | 2 | Pt1Sn5.5Ca4 | 20 | 120.1 | 2024-05-30 22:21 | 232.6167 | 0.1740531 | 0.174228 | 0.9989959 | 1.005062
91 | 2024-05-30 | 24-038 | 2 | Pt1Sn5.5Ca4 | 20 | 120.1 | 2024-05-30 22:55 | 266.2333 | 0.1707719 | 0.1709438 | 0.9989947 | 1.008347
91 | 2024-05-30 | 24-038 | 2 | Pt1Sn5.5Ca4 | 20 | 120.1 | 2024-05-30 23:28 | 299.8333 | 0.1675171 | 0.1676915 | 0.9989601 | 1.009421
91 | 2024-05-30 | 24-038 | 2 | Pt1Sn5.5Ca4 | 20 | 120.1 | 2024-05-31 00:02 | 333.4333 | 0.1645184 | 0.164695 | 0.9989279 | 1.01008
91 | 2024-05-30 | 24-038 | 2 | Pt1Sn5.5Ca4 | 20 | 120.1 | 2024-05-31 00:36 | 367.0333 | 0.160797 | 0.1609706 | 0.9989216 | 1.006795
92 | 2024-05-30 | 24-038 | 3 | Pt1Sn2.5 | 19.9 | 120 | 2024-05-30 18:54 | 25.96667 | 0.2763679 | 0.2769734 | 0.9978137 | 1.005911
92 | 2024-05-30 | 24-038 | 3 | Pt1Sn2.5 | 19.9 | 120 | 2024-05-30 19:28 | 59.41667 | 0.2372594 | 0.2377689 | 0.997857 | 1.007978
92 | 2024-05-30 | 24-038 | 3 | Pt1Sn2.5 | 19.9 | 120 | 2024-05-30 20:01 | 92.83333 | 0.2093444 | 0.2097627 | 0.9980058 | 1.006964
92 | 2024-05-30 | 24-038 | 3 | Pt1Sn2.5 | 19.9 | 120 | 2024-05-30 20:35 | 126.2833 | 0.1871561 | 0.1875367 | 0.997971 | 1.009711
92 | 2024-05-30 | 24-038 | 3 | Pt1Sn2.5 | 19.9 | 120 | 2024-05-30 21:08 | 159.75 | 0.1660511 | 0.1663938 | 0.9979404 | 1.005414
92 | 2024-05-30 | 24-038 | 3 | Pt1Sn2.5 | 19.9 | 120 | 2024-05-30 21:14 | 165.4333 | 0.1632396 | 0.1635794 | 0.9979225 | 1.00676
92 | 2024-05-30 | 24-038 | 3 | Pt1Sn2.5 | 19.9 | 120 | 2024-05-30 21:20 | 171.1167 | 0.1605325 | 0.1608713 | 0.9978942 | 1.009679
92 | 2024-05-30 | 24-038 | 3 | Pt1Sn2.5 | 19.9 | 120 | 2024-05-30 21:53 | 204.6167 | 0.1431648 | 0.1434787 | 0.9978124 | 1.010418
92 | 2024-05-30 | 24-038 | 3 | Pt1Sn2.5 | 19.9 | 120 | 2024-05-30 22:27 | 238.2167 | 0.1270792 | 0.1273745 | 0.997682 | 1.010297
92 | 2024-05-30 | 24-038 | 3 | Pt1Sn2.5 | 19.9 | 120 | 2024-05-30 23:00 | 271.8333 | 0.1128901 | 0.1131715 | 0.9975133 | 1.010615
92 | 2024-05-30 | 24-038 | 3 | Pt1Sn2.5 | 19.9 | 120 | 2024-05-30 23:34 | 305.4333 | 0.1001103 | 0.1003794 | 0.9973186 | 1.01288
92 | 2024-05-30 | 24-038 | 3 | Pt1Sn2.5 | 19.9 | 120 | 2024-05-31 00:08 | 339.0333 | 0.08864052 | 0.08887821 | 0.9973257 | 1.012404
92 | 2024-05-30 | 24-038 | 3 | Pt1Sn2.5 | 19.9 | 120 | 2024-05-31 00:41 | 372.6333 | 0.07828914 | 0.07852318 | 0.9970196 | 1.011046
93 | 2024-05-30 | 24-038 | 4 | Pt1Sn6Ca4 | 19.9 | 119.9 | 2024-05-30 19:00 | 31.55 | 0.1830975 | 0.1833846 | 0.9984348 | 1.007639
93 | 2024-05-30 | 24-038 | 4 | Pt1Sn6Ca4 | 19.9 | 119.9 | 2024-05-30 19:33 | 64.98333 | 0.1699614 | 0.1701428 | 0.9989334 | 1.008168
93 | 2024-05-30 | 24-038 | 4 | Pt1Sn6Ca4 | 19.9 | 119.9 | 2024-05-30 20:07 | 98.4 | 0.1629712 | 0.163149 | 0.9989098 | 1.012402
93 | 2024-05-30 | 24-038 | 4 | Pt1Sn6Ca4 | 19.9 | 119.9 | 2024-05-30 20:40 | 131.85 | 0.1568286 | 0.1570045 | 0.99888 | 1.010622
93 | 2024-05-30 | 24-038 | 4 | Pt1Sn6Ca4 | 19.9 | 119.9 | 2024-05-30 21:25 | 176.7833 | 0.14965 | 0.149824 | 0.9988385 | 1.004606
93 | 2024-05-30 | 24-038 | 4 | Pt1Sn6Ca4 | 19.9 | 119.9 | 2024-05-30 21:59 | 210.2167 | 0.1466972 | 0.1468758 | 0.9987846 | 1.010096
93 | 2024-05-30 | 24-038 | 4 | Pt1Sn6Ca4 | 19.9 | 119.9 | 2024-05-30 22:32 | 243.8167 | 0.1419126 | 0.1420881 | 0.9987654 | 1.004308
93 | 2024-05-30 | 24-038 | 4 | Pt1Sn6Ca4 | 19.9 | 119.9 | 2024-05-30 23:06 | 277.4333 | 0.1390909 | 0.1392651 | 0.998749 | 1.006172
93 | 2024-05-30 | 24-038 | 4 | Pt1Sn6Ca4 | 19.9 | 119.9 | 2024-05-30 23:40 | 311.0333 | 0.1368825 | 0.1370566 | 0.9987298 | 1.011968
93 | 2024-05-30 | 24-038 | 4 | Pt1Sn6Ca4 | 19.9 | 119.9 | 2024-05-31 00:13 | 344.6333 | 0.1328173 | 0.132991 | 0.9986943 | 1.00349
93 | 2024-05-30 | 24-038 | 4 | Pt1Sn6Ca4 | 19.9 | 119.9 | 2024-05-31 00:47 | 378.2333 | 0.130423 | 0.1305992 | 0.9986508 | 1.004479
94 | 2024-05-30 | 24-038 | 5 | Pt1Sn5Ca5 | 20 | 120.2 | 2024-05-30 19:06 | 37.11667 | 0.2342701 | 0.2344295 | 0.9993201 | 1.0037
94 | 2024-05-30 | 24-038 | 5 | Pt1Sn5Ca5 | 20 | 120.2 | 2024-05-30 19:39 | 70.56667 | 0.2152458 | 0.2154789 | 0.9989185 | 1.000557
94 | 2024-05-30 | 24-038 | 5 | Pt1Sn5Ca5 | 20 | 120.2 | 2024-05-30 20:12 | 103.9833 | 0.2038227 | 0.2040446 | 0.9989129 | 1.001786
94 | 2024-05-30 | 24-038 | 5 | Pt1Sn5Ca5 | 20 | 120.2 | 2024-05-30 20:46 | 137.4167 | 0.1954052 | 0.1956207 | 0.9988983 | 1.003402
94 | 2024-05-30 | 24-038 | 5 | Pt1Sn5Ca5 | 20 | 120.2 | 2024-05-30 21:31 | 182.3333 | 0.1856724 | 0.185878 | 0.9988941 | 1.003352
94 | 2024-05-30 | 24-038 | 5 | Pt1Sn5Ca5 | 20 | 120.2 | 2024-05-30 22:04 | 215.8167 | 0.1797855 | 0.1799886 | 0.9988718 | 1.005018
94 | 2024-05-30 | 24-038 | 5 | Pt1Sn5Ca5 | 20 | 120.2 | 2024-05-30 22:38 | 249.4167 | 0.1743095 | 0.1745117 | 0.9988415 | 1.00389
94 | 2024-05-30 | 24-038 | 5 | Pt1Sn5Ca5 | 20 | 120.2 | 2024-05-30 23:12 | 283.0333 | 0.1697272 | 0.1699238 | 0.998843 | 1.007268
94 | 2024-05-30 | 24-038 | 5 | Pt1Sn5Ca5 | 20 | 120.2 | 2024-05-30 23:45 | 316.6167 | 0.1651497 | 0.1653422 | 0.9988359 | 1.00528
94 | 2024-05-30 | 24-038 | 5 | Pt1Sn5Ca5 | 20 | 120.2 | 2024-05-31 00:19 | 350.2333 | 0.1607514 | 0.1609463 | 0.9987893 | 1.004093
94 | 2024-05-30 | 24-038 | 5 | Pt1Sn5Ca5 | 20 | 120.2 | 2024-05-31 00:52 | 383.8333 | 0.1568658 | 0.1570578 | 0.9987773 | 1.003785
95 | 2024-05-30 | 24-038 | 6 | Pt1Sn6Ca3.5 | 19.8 | 119.8 | 2024-05-30 19:11 | 42.7 | 0.1573673 | 0.1575106 | 0.9990899 | 1.00518
95 | 2024-05-30 | 24-038 | 6 | Pt1Sn6Ca3.5 | 19.8 | 119.8 | 2024-05-30 19:45 | 76.13333 | 0.1488254 | 0.1489474 | 0.9991813 | 1.005914
95 | 2024-05-30 | 24-038 | 6 | Pt1Sn6Ca3.5 | 19.8 | 119.8 | 2024-05-30 20:18 | 109.55 | 0.1432083 | 0.1433286 | 0.9991608 | 1.004199
95 | 2024-05-30 | 24-038 | 6 | Pt1Sn6Ca3.5 | 19.8 | 119.8 | 2024-05-30 20:52 | 143 | 0.1391363 | 0.139259 | 0.9991183 | 1.005863
95 | 2024-05-30 | 24-038 | 6 | Pt1Sn6Ca3.5 | 19.8 | 119.8 | 2024-05-30 21:36 | 187.85 | 0.1348268 | 0.1349469 | 0.9991097 | 1.009104
95 | 2024-05-30 | 24-038 | 6 | Pt1Sn6Ca3.5 | 19.8 | 119.8 | 2024-05-30 22:10 | 221.4167 | 0.1309619 | 0.1310816 | 0.999087 | 1.001459
95 | 2024-05-30 | 24-038 | 6 | Pt1Sn6Ca3.5 | 19.8 | 119.8 | 2024-05-30 22:44 | 255.0167 | 0.1291359 | 0.1292577 | 0.9990577 | 1.006771
95 | 2024-05-30 | 24-038 | 6 | Pt1Sn6Ca3.5 | 19.8 | 119.8 | 2024-05-30 23:17 | 288.6167 | 0.1266464 | 0.1267688 | 0.999035 | 1.007651
95 | 2024-05-30 | 24-038 | 6 | Pt1Sn6Ca3.5 | 19.8 | 119.8 | 2024-05-30 23:51 | 322.2167 | 0.124553 | 0.1246733 | 0.9990355 | 1.008784
95 | 2024-05-30 | 24-038 | 6 | Pt1Sn6Ca3.5 | 19.8 | 119.8 | 2024-05-31 00:24 | 355.8333 | 0.1223199 | 0.1224428 | 0.9989957 | 1.007433
95 | 2024-05-30 | 24-038 | 6 | Pt1Sn6Ca3.5 | 19.8 | 119.8 | 2024-05-31 00:58 | 389.45 | 0.1199045 | 0.12003 | 0.9989544 | 1.004664
96 | 2024-06-19 | 24-049 | 1 | Pt1Sn3Fe0.5Ca2.5 | 20.2 | 120 | 2024-06-19 12:40 | 9 | 0.2386426 | 0.2397551 | 0.9953598 | 0.7285899
96 | 2024-06-19 | 24-049 | 1 | Pt1Sn3Fe0.5Ca2.5 | 20.2 | 120 | 2024-06-19 12:45 | 14.55 | 0.3200696 | 0.321721 | 0.994867 | 1.001928
96 | 2024-06-19 | 24-049 | 1 | Pt1Sn3Fe0.5Ca2.5 | 20.2 | 120 | 2024-06-19 13:19 | 48.35 | 0.3022776 | 0.3028606 | 0.998075 | 1.008314
96 | 2024-06-19 | 24-049 | 1 | Pt1Sn3Fe0.5Ca2.5 | 20.2 | 120 | 2024-06-19 13:53 | 82.26667 | 0.289969 | 0.2904833 | 0.9982293 | 1.008564
96 | 2024-06-19 | 24-049 | 1 | Pt1Sn3Fe0.5Ca2.5 | 20.2 | 120 | 2024-06-19 14:27 | 116.1833 | 0.2800167 | 0.2804967 | 0.9982887 | 1.009633
96 | 2024-06-19 | 24-049 | 1 | Pt1Sn3Fe0.5Ca2.5 | 20.2 | 120 | 2024-06-19 15:01 | 150.1833 | 0.2705699 | 0.2710317 | 0.9982962 | 1.009902
96 | 2024-06-19 | 24-049 | 1 | Pt1Sn3Fe0.5Ca2.5 | 20.2 | 120 | 2024-06-19 15:46 | 195.1833 | 0.2592612 | 0.2597071 | 0.9982829 | 1.009391
96 | 2024-06-19 | 24-049 | 1 | Pt1Sn3Fe0.5Ca2.5 | 20.2 | 120 | 2024-06-19 16:20 | 229.0833 | 0.252043 | 0.2524857 | 0.9982468 | 1.010135
96 | 2024-06-19 | 24-049 | 1 | Pt1Sn3Fe0.5Ca2.5 | 20.2 | 120 | 2024-06-19 16:54 | 262.7833 | 0.244625 | 0.2450612 | 0.9982202 | 1.011304
96 | 2024-06-19 | 24-049 | 1 | Pt1Sn3Fe0.5Ca2.5 | 20.2 | 120 | 2024-06-19 17:27 | 296.4833 | 0.2374434 | 0.2378689 | 0.998211 | 1.010283
96 | 2024-06-19 | 24-049 | 1 | Pt1Sn3Fe0.5Ca2.5 | 20.2 | 120 | 2024-06-19 18:01 | 330.3333 | 0.2313341 | 0.2317464 | 0.9982208 | 1.012483
96 | 2024-06-19 | 24-049 | 1 | Pt1Sn3Fe0.5Ca2.5 | 20.2 | 120 | 2024-06-19 18:35 | 364.15 | 0.2242114 | 0.2246151 | 0.9982026 | 1.0107
97 | 2024-06-19 | 24-049 | 2 | Pt1Sn3Ga1.5Fe3.5Cu1.5Ca4 | 20.1 | 119.9 | 2024-06-19 12:51 | 20.16667 | 0.2373404 | 0.2380226 | 0.9971337 | 1.006704
97 | 2024-06-19 | 24-049 | 2 | Pt1Sn3Ga1.5Fe3.5Cu1.5Ca4 | 20.1 | 119.9 | 2024-06-19 13:25 | 53.98333 | 0.2050056 | 0.2053155 | 0.9984908 | 1.008873
97 | 2024-06-19 | 24-049 | 2 | Pt1Sn3Ga1.5Fe3.5Cu1.5Ca4 | 20.1 | 119.9 | 2024-06-19 13:59 | 87.91667 | 0.1894082 | 0.1895986 | 0.9989956 | 1.013131
97 | 2024-06-19 | 24-049 | 2 | Pt1Sn3Ga1.5Fe3.5Cu1.5Ca4 | 20.1 | 119.9 | 2024-06-19 14:33 | 121.85 | 0.1771594 | 0.1773404 | 0.9989792 | 1.010683
97 | 2024-06-19 | 24-049 | 2 | Pt1Sn3Ga1.5Fe3.5Cu1.5Ca4 | 20.1 | 119.9 | 2024-06-19 15:07 | 155.85 | 0.1678573 | 0.1680345 | 0.9989455 | 1.010001
97 | 2024-06-19 | 24-049 | 2 | Pt1Sn3Ga1.5Fe3.5Cu1.5Ca4 | 20.1 | 119.9 | 2024-06-19 15:52 | 200.85 | 0.1582436 | 0.1584149 | 0.9989186 | 1.010952
97 | 2024-06-19 | 24-049 | 2 | Pt1Sn3Ga1.5Fe3.5Cu1.5Ca4 | 20.1 | 119.9 | 2024-06-19 16:26 | 234.7 | 0.1526762 | 0.1528423 | 0.9989131 | 1.011455
97 | 2024-06-19 | 24-049 | 2 | Pt1Sn3Ga1.5Fe3.5Cu1.5Ca4 | 20.1 | 119.9 | 2024-06-19 16:59 | 268.45 | 0.1474165 | 0.147581 | 0.9988857 | 1.011785
97 | 2024-06-19 | 24-049 | 2 | Pt1Sn3Ga1.5Fe3.5Cu1.5Ca4 | 20.1 | 119.9 | 2024-06-19 17:33 | 302.15 | 0.1424083 | 0.1425711 | 0.9988581 | 1.009255
97 | 2024-06-19 | 24-049 | 2 | Pt1Sn3Ga1.5Fe3.5Cu1.5Ca4 | 20.1 | 119.9 | 2024-06-19 18:07 | 335.9667 | 0.1387108 | 0.1388766 | 0.9988057 | 1.011374
97 | 2024-06-19 | 24-049 | 2 | Pt1Sn3Ga1.5Fe3.5Cu1.5Ca4 | 20.1 | 119.9 | 2024-06-19 18:41 | 369.7833 | 0.1340753 | 0.1342354 | 0.9988076 | 1.007743
98 | 2024-06-19 | 24-049 | 3 | Pt1Sn3Fe1Ca2.5 | 19.8 | 120 | 2024-06-19 12:57 | 25.8 | 0.31497 | 0.3156053 | 0.9979872 | 1.00817
98 | 2024-06-19 | 24-049 | 3 | Pt1Sn3Fe1Ca2.5 | 19.8 | 120 | 2024-06-19 13:30 | 59.61667 | 0.2984505 | 0.2989594 | 0.9982978 | 1.00638
98 | 2024-06-19 | 24-049 | 3 | Pt1Sn3Fe1Ca2.5 | 19.8 | 120 | 2024-06-19 14:04 | 93.56667 | 0.2881995 | 0.2886603 | 0.9984039 | 1.007576
98 | 2024-06-19 | 24-049 | 3 | Pt1Sn3Fe1Ca2.5 | 19.8 | 120 | 2024-06-19 14:38 | 127.5167 | 0.2794856 | 0.2799239 | 0.9984341 | 1.008031
98 | 2024-06-19 | 24-049 | 3 | Pt1Sn3Fe1Ca2.5 | 19.8 | 120 | 2024-06-19 15:12 | 161.5167 | 0.2719549 | 0.272371 | 0.9984724 | 1.00982
98 | 2024-06-19 | 24-049 | 3 | Pt1Sn3Fe1Ca2.5 | 19.8 | 120 | 2024-06-19 15:18 | 167.0667 | 0.2711804 | 0.2715971 | 0.9984658 | 1.010707
98 | 2024-06-19 | 24-049 | 3 | Pt1Sn3Fe1Ca2.5 | 19.8 | 120 | 2024-06-19 15:24 | 172.6333 | 0.2701682 | 0.2705838 | 0.998464 | 1.011913
98 | 2024-06-19 | 24-049 | 3 | Pt1Sn3Fe1Ca2.5 | 19.8 | 120 | 2024-06-19 15:57 | 206.5 | 0.2625292 | 0.2629284 | 0.9984819 | 1.009973
98 | 2024-06-19 | 24-049 | 3 | Pt1Sn3Fe1Ca2.5 | 19.8 | 120 | 2024-06-19 16:31 | 240.35 | 0.2550906 | 0.2554716 | 0.9985087 | 1.007106
98 | 2024-06-19 | 24-049 | 3 | Pt1Sn3Fe1Ca2.5 | 19.8 | 120 | 2024-06-19 17:05 | 274 | 0.2486703 | 0.2490366 | 0.9985288 | 1.007159
98 | 2024-06-19 | 24-049 | 3 | Pt1Sn3Fe1Ca2.5 | 19.8 | 120 | 2024-06-19 17:39 | 307.7833 | 0.242833 | 0.2431944 | 0.9985139 | 1.007738
98 | 2024-06-19 | 24-049 | 3 | Pt1Sn3Fe1Ca2.5 | 19.8 | 120 | 2024-06-19 18:12 | 341.6167 | 0.2379445 | 0.2382945 | 0.9985314 | 1.010534
98 | 2024-06-19 | 24-049 | 3 | Pt1Sn3Fe1Ca2.5 | 19.8 | 120 | 2024-06-19 18:46 | 375.4167 | 0.2311177 | 0.2314572 | 0.998533 | 1.005807
99 | 2024-06-19 | 24-049 | 4 | Pt1Sn3Ga0.5Fe3.5Cu1.5Ca4 | 20.2 | 120 | 2024-06-19 13:02 | 31.43333 | 0.2962393 | 0.2966182 | 0.9987227 | 1.010582
99 | 2024-06-19 | 24-049 | 4 | Pt1Sn3Ga0.5Fe3.5Cu1.5Ca4 | 20.2 | 120 | 2024-06-19 13:36 | 65.28333 | 0.2760394 | 0.276287 | 0.9991038 | 1.008449
99 | 2024-06-19 | 24-049 | 4 | Pt1Sn3Ga0.5Fe3.5Cu1.5Ca4 | 20.2 | 120 | 2024-06-19 14:10 | 99.21667 | 0.2619653 | 0.262269 | 0.9988419 | 1.00965
99 | 2024-06-19 | 24-049 | 4 | Pt1Sn3Ga0.5Fe3.5Cu1.5Ca4 | 20.2 | 120 | 2024-06-19 14:44 | 133.1833 | 0.2508148 | 0.2511036 | 0.9988499 | 1.010783
99 | 2024-06-19 | 24-049 | 4 | Pt1Sn3Ga0.5Fe3.5Cu1.5Ca4 | 20.2 | 120 | 2024-06-19 15:29 | 178.2 | 0.237876 | 0.2381477 | 0.998859 | 1.010176
99 | 2024-06-19 | 24-049 | 4 | Pt1Sn3Ga0.5Fe3.5Cu1.5Ca4 | 20.2 | 120 | 2024-06-19 16:03 | 212.1333 | 0.2294089 | 0.2296736 | 0.9988477 | 1.010115
99 | 2024-06-19 | 24-049 | 4 | Pt1Sn3Ga0.5Fe3.5Cu1.5Ca4 | 20.2 | 120 | 2024-06-19 16:37 | 246.0167 | 0.222421 | 0.222673 | 0.998868 | 1.009834
99 | 2024-06-19 | 24-049 | 4 | Pt1Sn3Ga0.5Fe3.5Cu1.5Ca4 | 20.2 | 120 | 2024-06-19 17:11 | 279.6833 | 0.2164391 | 0.2166917 | 0.9988342 | 1.011102
99 | 2024-06-19 | 24-049 | 4 | Pt1Sn3Ga0.5Fe3.5Cu1.5Ca4 | 20.2 | 120 | 2024-06-19 17:44 | 313.4333 | 0.210701 | 0.2109434 | 0.9988506 | 1.010495
99 | 2024-06-19 | 24-049 | 4 | Pt1Sn3Ga0.5Fe3.5Cu1.5Ca4 | 20.2 | 120 | 2024-06-19 18:18 | 347.25 | 0.2050155 | 0.2052588 | 0.9988147 | 1.009676
99 | 2024-06-19 | 24-049 | 4 | Pt1Sn3Ga0.5Fe3.5Cu1.5Ca4 | 20.2 | 120 | 2024-06-19 18:52 | 381.05 | 0.1999712 | 0.2002135 | 0.99879 | 1.010401
100 | 2024-06-19 | 24-049 | 5 | Pt1Sn3Fe2Cu0.5Ca3 | 20.1 | 119.9 | 2024-06-19 13:08 | 37.05 | 0.2716333 | 0.2719865 | 0.9987012 | 1.008443
100 | 2024-06-19 | 24-049 | 5 | Pt1Sn3Fe2Cu0.5Ca3 | 20.1 | 119.9 | 2024-06-19 13:42 | 70.93333 | 0.2509597 | 0.2512927 | 0.9986749 | 1.008974
100 | 2024-06-19 | 24-049 | 5 | Pt1Sn3Fe2Cu0.5Ca3 | 20.1 | 119.9 | 2024-06-19 14:16 | 104.85 | 0.2361124 | 0.2364268 | 0.9986703 | 1.009139
100 | 2024-06-19 | 24-049 | 5 | Pt1Sn3Fe2Cu0.5Ca3 | 20.1 | 119.9 | 2024-06-19 14:50 | 138.85 | 0.2236797 | 0.2239799 | 0.9986598 | 1.009103
100 | 2024-06-19 | 24-049 | 5 | Pt1Sn3Fe2Cu0.5Ca3 | 20.1 | 119.9 | 2024-06-19 15:35 | 183.85 | 0.2099205 | 0.2102062 | 0.998641 | 1.010296
100 | 2024-06-19 | 24-049 | 5 | Pt1Sn3Fe2Cu0.5Ca3 | 20.1 | 119.9 | 2024-06-19 16:09 | 217.7833 | 0.2009269 | 0.2012083 | 0.9986017 | 1.010228
100 | 2024-06-19 | 24-049 | 5 | Pt1Sn3Fe2Cu0.5Ca3 | 20.1 | 119.9 | 2024-06-19 16:42 | 251.5667 | 0.1924904 | 0.1927642 | 0.9985797 | 1.008251
100 | 2024-06-19 | 24-049 | 5 | Pt1Sn3Fe2Cu0.5Ca3 | 20.1 | 119.9 | 2024-06-19 17:16 | 285.2167 | 0.1853709 | 0.1856374 | 0.9985643 | 1.009727
100 | 2024-06-19 | 24-049 | 5 | Pt1Sn3Fe2Cu0.5Ca3 | 20.1 | 119.9 | 2024-06-19 17:50 | 319.05 | 0.1783795 | 0.1786463 | 0.9985066 | 1.008131
100 | 2024-06-19 | 24-049 | 5 | Pt1Sn3Fe2Cu0.5Ca3 | 20.1 | 119.9 | 2024-06-19 18:24 | 352.8833 | 0.1723524 | 0.1726145 | 0.9984821 | 1.00973
100 | 2024-06-19 | 24-049 | 5 | Pt1Sn3Fe2Cu0.5Ca3 | 20.1 | 119.9 | 2024-06-19 18:58 | 386.6833 | 0.1656247 | 0.1658839 | 0.9984376 | 1.006383
101 | 2024-06-19 | 24-049 | 6 | Pt1Sn3Ga1Fe2.5Cu1.5Ca4 | 20.2 | 120.1 | 2024-06-19 13:14 | 42.68333 | 0.2752411 | 0.2755716 | 0.9988008 | 1.008153
101 | 2024-06-19 | 24-049 | 6 | Pt1Sn3Ga1Fe2.5Cu1.5Ca4 | 20.2 | 120.1 | 2024-06-19 13:47 | 76.6 | 0.2590508 | 0.2593396 | 0.9988864 | 1.007103
101 | 2024-06-19 | 24-049 | 6 | Pt1Sn3Ga1Fe2.5Cu1.5Ca4 | 20.2 | 120.1 | 2024-06-19 14:21 | 110.5167 | 0.2474808 | 0.247748 | 0.9989213 | 1.008433
101 | 2024-06-19 | 24-049 | 6 | Pt1Sn3Ga1Fe2.5Cu1.5Ca4 | 20.2 | 120.1 | 2024-06-19 14:55 | 144.5167 | 0.2379658 | 0.2382155 | 0.9989519 | 1.007504
101 | 2024-06-19 | 24-049 | 6 | Pt1Sn3Ga1Fe2.5Cu1.5Ca4 | 20.2 | 120.1 | 2024-06-19 15:40 | 189.5167 | 0.2277575 | 0.227998 | 0.9989451 | 1.009288
101 | 2024-06-19 | 24-049 | 6 | Pt1Sn3Ga1Fe2.5Cu1.5Ca4 | 20.2 | 120.1 | 2024-06-19 16:14 | 223.4333 | 0.2211229 | 0.2213581 | 0.9989373 | 1.008378
101 | 2024-06-19 | 24-049 | 6 | Pt1Sn3Ga1Fe2.5Cu1.5Ca4 | 20.2 | 120.1 | 2024-06-19 16:48 | 257.2333 | 0.2152715 | 0.2155006 | 0.9989369 | 1.008599
101 | 2024-06-19 | 24-049 | 6 | Pt1Sn3Ga1Fe2.5Cu1.5Ca4 | 20.2 | 120.1 | 2024-06-19 17:22 | 290.85 | 0.2096639 | 0.2098861 | 0.9989413 | 1.007721
101 | 2024-06-19 | 24-049 | 6 | Pt1Sn3Ga1Fe2.5Cu1.5Ca4 | 20.2 | 120.1 | 2024-06-19 17:56 | 324.7 | 0.2052118 | 0.205435 | 0.9989132 | 1.008353
101 | 2024-06-19 | 24-049 | 6 | Pt1Sn3Ga1Fe2.5Cu1.5Ca4 | 20.2 | 120.1 | 2024-06-19 18:29 | 358.5167 | 0.2006265 | 0.2008466 | 0.998904 | 1.007735
101 | 2024-06-19 | 24-049 | 6 | Pt1Sn3Ga1Fe2.5Cu1.5Ca4 | 20.2 | 120.1 | 2024-06-19 19:03 | 392.3167 | 0.1961727 | 0.196391 | 0.9988884 | 1.007982
102 | 2024-06-20 | 24-050 | 1 | Pt1Sn4Ca4 (HD) | 20 | 120 | 2024-06-20 18:25 | 9 | 0.2028904 | 0.2031942 | 0.9985051 | 0.7299553
102 | 2024-06-20 | 24-050 | 1 | Pt1Sn4Ca4 (HD) | 20 | 120 | 2024-06-20 18:31 | 14.7 | 0.2626139 | 0.2631355 | 0.998018 | 0.9976376
102 | 2024-06-20 | 24-050 | 1 | Pt1Sn4Ca4 (HD) | 20 | 120 | 2024-06-20 19:04 | 48.05 | 0.2342347 | 0.2346291 | 0.9983187 | 1.004936
102 | 2024-06-20 | 24-050 | 1 | Pt1Sn4Ca4 (HD) | 20 | 120 | 2024-06-20 19:38 | 81.75 | 0.2192877 | 0.219677 | 0.9982281 | 1.006232
102 | 2024-06-20 | 24-050 | 1 | Pt1Sn4Ca4 (HD) | 20 | 120 | 2024-06-20 20:12 | 115.6667 | 0.2079384 | 0.2083154 | 0.9981903 | 1.005384
102 | 2024-06-20 | 24-050 | 1 | Pt1Sn4Ca4 (HD) | 20 | 120 | 2024-06-20 20:45 | 149.4333 | 0.1986254 | 0.1989914 | 0.9981608 | 1.007053
102 | 2024-06-20 | 24-050 | 1 | Pt1Sn4Ca4 (HD) | 20 | 120 | 2024-06-20 21:30 | 194.1667 | 0.1882259 | 0.1885765 | 0.998141 | 1.009817
102 | 2024-06-20 | 24-050 | 1 | Pt1Sn4Ca4 (HD) | 20 | 120 | 2024-06-20 22:04 | 227.9833 | 0.1810119 | 0.1813525 | 0.9981216 | 1.008415
102 | 2024-06-20 | 24-050 | 1 | Pt1Sn4Ca4 (HD) | 20 | 120 | 2024-06-20 22:38 | 261.7667 | 0.1737435 | 0.1740717 | 0.9981143 | 1.007326
102 | 2024-06-20 | 24-050 | 1 | Pt1Sn4Ca4 (HD) | 20 | 120 | 2024-06-20 23:12 | 295.55 | 0.1681318 | 0.1684556 | 0.9980781 | 1.007844
102 | 2024-06-20 | 24-050 | 1 | Pt1Sn4Ca4 (HD) | 20 | 120 | 2024-06-20 23:45 | 329.35 | 0.1621913 | 0.1625059 | 0.998064 | 1.006819
102 | 2024-06-20 | 24-050 | 1 | Pt1Sn4Ca4 (HD) | 20 | 120 | 2024-06-21 00:19 | 363.15 | 0.1567966 | 0.1571082 | 0.9980169 | 1.006495
103 | 2024-06-20 | 24-050 | 2 | 0.5Pt6In/Al2O3 | 20 | 120 | 2024-06-20 18:36 | 20.25 | 0.1230825 | 0.1234348 | 0.997146 | 1.003185
103 | 2024-06-20 | 24-050 | 2 | 0.5Pt6In/Al2O3 | 20 | 120 | 2024-06-20 19:10 | 53.58333 | 0.1139352 | 0.114183 | 0.9978301 | 1.00652
103 | 2024-06-20 | 24-050 | 2 | 0.5Pt6In/Al2O3 | 20 | 120 | 2024-06-20 19:43 | 87.38333 | 0.1079985 | 0.1082164 | 0.9979863 | 1.006474
103 | 2024-06-20 | 24-050 | 2 | 0.5Pt6In/Al2O3 | 20 | 120 | 2024-06-20 20:17 | 121.3333 | 0.1031966 | 0.1034082 | 0.9979537 | 1.006101
103 | 2024-06-20 | 24-050 | 2 | 0.5Pt6In/Al2O3 | 20 | 120 | 2024-06-20 20:51 | 155.0667 | 0.09962883 | 0.09983548 | 0.9979301 | 1.008838
103 | 2024-06-20 | 24-050 | 2 | 0.5Pt6In/Al2O3 | 20 | 120 | 2024-06-20 21:36 | 199.8333 | 0.09552052 | 0.09572182 | 0.997897 | 1.011263
103 | 2024-06-20 | 24-050 | 2 | 0.5Pt6In/Al2O3 | 20 | 120 | 2024-06-20 22:10 | 233.6167 | 0.09214666 | 0.09234707 | 0.9978299 | 1.006713
103 | 2024-06-20 | 24-050 | 2 | 0.5Pt6In/Al2O3 | 20 | 120 | 2024-06-20 22:43 | 267.4 | 0.08915547 | 0.08935237 | 0.9977963 | 1.007133
103 | 2024-06-20 | 24-050 | 2 | 0.5Pt6In/Al2O3 | 20 | 120 | 2024-06-20 23:17 | 301.1833 | 0.08650382 | 0.08670174 | 0.9977173 | 1.006436
103 | 2024-06-20 | 24-050 | 2 | 0.5Pt6In/Al2O3 | 20 | 120 | 2024-06-20 23:51 | 334.9833 | 0.08374958 | 0.08394378 | 0.9976866 | 1.005281
103 | 2024-06-20 | 24-050 | 2 | 0.5Pt6In/Al2O3 | 20 | 120 | 2024-06-21 00:25 | 368.7833 | 0.08123167 | 0.08142614 | 0.9976116 | 1.00611
104 | 2024-06-20 | 24-050 | 3 | 3Pt6In/Al2O3 | 20.2 | 119.8 | 2024-06-20 18:42 | 25.81667 | 0.3214642 | 0.3231829 | 0.9946819 | 1.000096
104 | 2024-06-20 | 24-050 | 3 | 3Pt6In/Al2O3 | 20.2 | 119.8 | 2024-06-20 19:15 | 59.25 | 0.307559 | 0.3086933 | 0.9963253 | 1.002007
104 | 2024-06-20 | 24-050 | 3 | 3Pt6In/Al2O3 | 20.2 | 119.8 | 2024-06-20 19:49 | 93.01667 | 0.295724 | 0.2966655 | 0.9968265 | 1.00177
104 | 2024-06-20 | 24-050 | 3 | 3Pt6In/Al2O3 | 20.2 | 119.8 | 2024-06-20 20:23 | 127 | 0.2851896 | 0.2860103 | 0.9971306 | 1.004247
104 | 2024-06-20 | 24-050 | 3 | 3Pt6In/Al2O3 | 20.2 | 119.8 | 2024-06-20 20:57 | 160.7 | 0.2748767 | 0.2756081 | 0.9973463 | 1.005548
104 | 2024-06-20 | 24-050 | 3 | 3Pt6In/Al2O3 | 20.2 | 119.8 | 2024-06-20 21:02 | 166.2333 | 0.27419 | 0.2749149 | 0.9973634 | 1.008421
104 | 2024-06-20 | 24-050 | 3 | 3Pt6In/Al2O3 | 20.2 | 119.8 | 2024-06-20 21:08 | 171.75 | 0.2722571 | 0.2729691 | 0.9973918 | 1.007575
104 | 2024-06-20 | 24-050 | 3 | 3Pt6In/Al2O3 | 20.2 | 119.8 | 2024-06-20 21:41 | 205.4667 | 0.261146 | 0.2617939 | 0.9975253 | 1.005174
104 | 2024-06-20 | 24-050 | 3 | 3Pt6In/Al2O3 | 20.2 | 119.8 | 2024-06-20 22:15 | 239.25 | 0.2509571 | 0.2515591 | 0.9976067 | 1.005438
104 | 2024-06-20 | 24-050 | 3 | 3Pt6In/Al2O3 | 20.2 | 119.8 | 2024-06-20 22:49 | 273.0167 | 0.2405332 | 0.2410909 | 0.9976866 | 1.00379
104 | 2024-06-20 | 24-050 | 3 | 3Pt6In/Al2O3 | 20.2 | 119.8 | 2024-06-20 23:23 | 306.8167 | 0.2302374 | 0.23076 | 0.9977355 | 1.004521
104 | 2024-06-20 | 24-050 | 3 | 3Pt6In/Al2O3 | 20.2 | 119.8 | 2024-06-20 23:57 | 340.6167 | 0.2206021 | 0.2211036 | 0.9977318 | 1.004381
104 | 2024-06-20 | 24-050 | 3 | 3Pt6In/Al2O3 | 20.2 | 119.8 | 2024-06-21 00:30 | 374.4167 | 0.2114017 | 0.2118788 | 0.9977483 | 1.00726
105 | 2024-06-20 | 24-050 | 4 | 3Pt9In/Al2O3 | 20.1 | 120.2 | 2024-06-20 18:47 | 31.38333 | 0.3208546 | 0.3220789 | 0.9961989 | 1.005087
105 | 2024-06-20 | 24-050 | 4 | 3Pt9In/Al2O3 | 20.1 | 120.2 | 2024-06-20 19:21 | 64.91667 | 0.3103809 | 0.3113971 | 0.9967366 | 1.004119
105 | 2024-06-20 | 24-050 | 4 | 3Pt9In/Al2O3 | 20.1 | 120.2 | 2024-06-20 19:55 | 98.65 | 0.3039478 | 0.304865 | 0.9969913 | 1.007616
105 | 2024-06-20 | 24-050 | 4 | 3Pt9In/Al2O3 | 20.1 | 120.2 | 2024-06-20 20:29 | 132.6667 | 0.2961458 | 0.2969883 | 0.9971632 | 1.005981
105 | 2024-06-20 | 24-050 | 4 | 3Pt9In/Al2O3 | 20.1 | 120.2 | 2024-06-20 21:13 | 177.3 | 0.2874607 | 0.2882267 | 0.9973425 | 1.009478
105 | 2024-06-20 | 24-050 | 4 | 3Pt9In/Al2O3 | 20.1 | 120.2 | 2024-06-20 21:47 | 211.1 | 0.2802907 | 0.281013 | 0.9974297 | 1.008707
105 | 2024-06-20 | 24-050 | 4 | 3Pt9In/Al2O3 | 20.1 | 120.2 | 2024-06-20 22:21 | 244.8833 | 0.273 | 0.2736783 | 0.9975216 | 1.008132
105 | 2024-06-20 | 24-050 | 4 | 3Pt9In/Al2O3 | 20.1 | 120.2 | 2024-06-20 22:55 | 278.65 | 0.2658743 | 0.2665226 | 0.9975678 | 1.006748
105 | 2024-06-20 | 24-050 | 4 | 3Pt9In/Al2O3 | 20.1 | 120.2 | 2024-06-20 23:28 | 312.45 | 0.2590071 | 0.2596206 | 0.997637 | 1.007681
105 | 2024-06-20 | 24-050 | 4 | 3Pt9In/Al2O3 | 20.1 | 120.2 | 2024-06-21 00:02 | 346.25 | 0.2515391 | 0.2521213 | 0.9976907 | 1.007545
105 | 2024-06-20 | 24-050 | 4 | 3Pt9In/Al2O3 | 20.1 | 120.2 | 2024-06-21 00:36 | 380.05 | 0.2442681 | 0.2448218 | 0.9977384 | 1.00767
106 | 2024-06-20 | 24-050 | 5 | 3Pt3In/Al2O3 | 20.2 | 120.1 | 2024-06-20 18:53 | 36.93333 | 0.2783426 | 0.2793061 | 0.9965507 | 1.004788
106 | 2024-06-20 | 24-050 | 5 | 3Pt3In/Al2O3 | 20.2 | 120.1 | 2024-06-20 19:27 | 70.56667 | 0.2524978 | 0.2532451 | 0.9970492 | 1.005848
106 | 2024-06-20 | 24-050 | 5 | 3Pt3In/Al2O3 | 20.2 | 120.1 | 2024-06-20 20:00 | 104.2667 | 0.2324042 | 0.2330587 | 0.9971918 | 1.008115
106 | 2024-06-20 | 24-050 | 5 | 3Pt3In/Al2O3 | 20.2 | 120.1 | 2024-06-20 20:34 | 138.1833 | 0.2148812 | 0.2154704 | 0.9972654 | 1.009159
106 | 2024-06-20 | 24-050 | 5 | 3Pt3In/Al2O3 | 20.2 | 120.1 | 2024-06-20 21:19 | 182.85 | 0.1942848 | 0.1948191 | 0.9972578 | 1.008498
106 | 2024-06-20 | 24-050 | 5 | 3Pt3In/Al2O3 | 20.2 | 120.1 | 2024-06-20 21:53 | 216.7333 | 0.1811889 | 0.1816915 | 0.9972343 | 1.008494
106 | 2024-06-20 | 24-050 | 5 | 3Pt3In/Al2O3 | 20.2 | 120.1 | 2024-06-20 22:26 | 250.5167 | 0.1691246 | 0.1696004 | 0.9971949 | 1.008546
106 | 2024-06-20 | 24-050 | 5 | 3Pt3In/Al2O3 | 20.2 | 120.1 | 2024-06-20 23:00 | 284.2833 | 0.15806 | 0.1585159 | 0.9971238 | 1.00812
106 | 2024-06-20 | 24-050 | 5 | 3Pt3In/Al2O3 | 20.2 | 120.1 | 2024-06-20 23:34 | 318.0833 | 0.1481579 | 0.148592 | 0.9970789 | 1.007638
106 | 2024-06-20 | 24-050 | 5 | 3Pt3In/Al2O3 | 20.2 | 120.1 | 2024-06-21 00:08 | 351.8833 | 0.1391234 | 0.1395475 | 0.996961 | 1.007624
106 | 2024-06-20 | 24-050 | 5 | 3Pt3In/Al2O3 | 20.2 | 120.1 | 2024-06-21 00:42 | 385.6833 | 0.1310434 | 0.1314532 | 0.9968832 | 1.008917
107 | 2024-06-20 | 24-050 | 6 | Pt1Sn4Ca4 (YC) | 20 | 119.8 | 2024-06-20 18:58 | 42.5 | 0.3141956 | 0.3146896 | 0.9984302 | 1.003548
107 | 2024-06-20 | 24-050 | 6 | Pt1Sn4Ca4 (YC) | 20 | 119.8 | 2024-06-20 19:32 | 76.23333 | 0.308465 | 0.3089027 | 0.9985831 | 1.006105
107 | 2024-06-20 | 24-050 | 6 | Pt1Sn4Ca4 (YC) | 20 | 119.8 | 2024-06-20 20:06 | 109.9333 | 0.3033807 | 0.3037885 | 0.9986576 | 1.007067
107 | 2024-06-20 | 24-050 | 6 | Pt1Sn4Ca4 (YC) | 20 | 119.8 | 2024-06-20 20:40 | 143.8167 | 0.2991164 | 0.2995067 | 0.9986968 | 1.006279
107 | 2024-06-20 | 24-050 | 6 | Pt1Sn4Ca4 (YC) | 20 | 119.8 | 2024-06-20 21:24 | 188.5167 | 0.2937913 | 0.2941582 | 0.9987526 | 1.006911
107 | 2024-06-20 | 24-050 | 6 | Pt1Sn4Ca4 (YC) | 20 | 119.8 | 2024-06-20 21:58 | 222.35 | 0.2895466 | 0.2899071 | 0.9987564 | 1.005523
107 | 2024-06-20 | 24-050 | 6 | Pt1Sn4Ca4 (YC) | 20 | 119.8 | 2024-06-20 22:32 | 256.1333 | 0.2852455 | 0.2855893 | 0.9987963 | 1.004469
107 | 2024-06-20 | 24-050 | 6 | Pt1Sn4Ca4 (YC) | 20 | 119.8 | 2024-06-20 23:06 | 289.9167 | 0.2821221 | 0.2824577 | 0.998812 | 1.004979
107 | 2024-06-20 | 24-050 | 6 | Pt1Sn4Ca4 (YC) | 20 | 119.8 | 2024-06-20 23:40 | 323.7167 | 0.2781241 | 0.2784512 | 0.9988253 | 1.004675
107 | 2024-06-20 | 24-050 | 6 | Pt1Sn4Ca4 (YC) | 20 | 119.8 | 2024-06-21 00:14 | 357.5167 | 0.2745699 | 0.2748891 | 0.9988389 | 1.004793
107 | 2024-06-20 | 24-050 | 6 | Pt1Sn4Ca4 (YC) | 20 | 119.8 | 2024-06-21 00:47 | 391.3167 | 0.2714559 | 0.2717688 | 0.9988487 | 1.005307
108 | 2024-06-24 | 24-051 | 1 | Pt1Sn4Ca4 (#3) | 20.2 | 119.8 | 2024-06-24 16:39 | 9 | 0.3256355 | 0.3270353 | 0.99572 | 1.003699
108 | 2024-06-24 | 24-051 | 1 | Pt1Sn4Ca4 (#3) | 20.2 | 119.8 | 2024-06-24 17:13 | 42.38333 | 0.299483 | 0.2999864 | 0.9983221 | 1.009417
108 | 2024-06-24 | 24-051 | 1 | Pt1Sn4Ca4 (#3) | 20.2 | 119.8 | 2024-06-24 17:46 | 76.1 | 0.2883071 | 0.2886438 | 0.9988335 | 1.014018
108 | 2024-06-24 | 24-051 | 1 | Pt1Sn4Ca4 (#3) | 20.2 | 119.8 | 2024-06-24 18:20 | 109.8667 | 0.2777298 | 0.2780317 | 0.9989144 | 1.012533
108 | 2024-06-24 | 24-051 | 1 | Pt1Sn4Ca4 (#3) | 20.2 | 119.8 | 2024-06-24 18:54 | 143.6333 | 0.2691187 | 0.269404 | 0.9989409 | 1.012239
108 | 2024-06-24 | 24-051 | 1 | Pt1Sn4Ca4 (#3) | 20.2 | 119.8 | 2024-06-24 19:39 | 188.3833 | 0.2581626 | 0.2584222 | 0.9989957 | 1.011295
108 | 2024-06-24 | 24-051 | 1 | Pt1Sn4Ca4 (#3) | 20.2 | 119.8 | 2024-06-24 20:12 | 222.15 | 0.2506814 | 0.2510338 | 0.998596 | 1.009231
108 | 2024-06-24 | 24-051 | 1 | Pt1Sn4Ca4 (#3) | 20.2 | 119.8 | 2024-06-24 20:46 | 255.95 | 0.2443428 | 0.2446927 | 0.9985699 | 1.010724
108 | 2024-06-24 | 24-051 | 1 | Pt1Sn4Ca4 (#3) | 20.2 | 119.8 | 2024-06-24 21:20 | 289.75 | 0.2380775 | 0.2384231 | 0.9985504 | 1.010202
108 | 2024-06-24 | 24-051 | 1 | Pt1Sn4Ca4 (#3) | 20.2 | 119.8 | 2024-06-24 21:54 | 323.55 | 0.2313829 | 0.2317294 | 0.9985048 | 1.008002
108 | 2024-06-24 | 24-051 | 1 | Pt1Sn4Ca4 (#3) | 20.2 | 119.8 | 2024-06-24 22:28 | 357.35 | 0.2254249 | 0.2257628 | 0.9985032 | 1.007484
109 | 2024-06-24 | 24-051 | 2 | Pt1Sn4Ca4 (#2) | 20.1 | 120.2 | 2024-06-24 16:45 | 14.56667 | 0.3084518 | 0.3091837 | 0.997633 | 1.005067
109 | 2024-06-24 | 24-051 | 2 | Pt1Sn4Ca4 (#2) | 20.1 | 120.2 | 2024-06-24 17:18 | 47.93333 | 0.2895537 | 0.2899441 | 0.9986535 | 1.005329
109 | 2024-06-24 | 24-051 | 2 | Pt1Sn4Ca4 (#2) | 20.1 | 120.2 | 2024-06-24 17:52 | 81.73333 | 0.2801894 | 0.2804413 | 0.9991019 | 1.009951
109 | 2024-06-24 | 24-051 | 2 | Pt1Sn4Ca4 (#2) | 20.1 | 120.2 | 2024-06-24 18:26 | 115.5 | 0.2716547 | 0.2718823 | 0.9991628 | 1.009596
109 | 2024-06-24 | 24-051 | 2 | Pt1Sn4Ca4 (#2) | 20.1 | 120.2 | 2024-06-24 18:59 | 149.25 | 0.2638696 | 0.2640821 | 0.9991952 | 1.009188
109 | 2024-06-24 | 24-051 | 2 | Pt1Sn4Ca4 (#2) | 20.1 | 120.2 | 2024-06-24 19:44 | 194.0167 | 0.2554651 | 0.2556594 | 0.9992399 | 1.011294
109 | 2024-06-24 | 24-051 | 2 | Pt1Sn4Ca4 (#2) | 20.1 | 120.2 | 2024-06-24 20:18 | 227.7833 | 0.2490349 | 0.2492205 | 0.9992551 | 1.00867
109 | 2024-06-24 | 24-051 | 2 | Pt1Sn4Ca4 (#2) | 20.1 | 120.2 | 2024-06-24 20:52 | 261.5833 | 0.2439203 | 0.2441874 | 0.9989062 | 1.009495
109 | 2024-06-24 | 24-051 | 2 | Pt1Sn4Ca4 (#2) | 20.1 | 120.2 | 2024-06-24 21:26 | 295.3833 | 0.2379532 | 0.2382095 | 0.998924 | 1.00525
109 | 2024-06-24 | 24-051 | 2 | Pt1Sn4Ca4 (#2) | 20.1 | 120.2 | 2024-06-24 21:59 | 329.1833 | 0.2325531 | 0.2327157 | 0.999301 | 1.002944
109 | 2024-06-24 | 24-051 | 2 | Pt1Sn4Ca4 (#2) | 20.1 | 120.2 | 2024-06-24 22:33 | 363 | 0.2281677 | 0.2284103 | 0.9989378 | 1.003054
110 | 2024-06-24 | 24-051 | 3 | Pt1Sn4Ca4 (#1) | 19.9 | 120 | 2024-06-24 16:50 | 20.11667 | 0.3260742 | 0.3267368 | 0.9979723 | 1.004407
110 | 2024-06-24 | 24-051 | 3 | Pt1Sn4Ca4 (#1) | 19.9 | 120 | 2024-06-24 17:24 | 53.56667 | 0.3182612 | 0.3187939 | 0.9983292 | 1.008941
110 | 2024-06-24 | 24-051 | 3 | Pt1Sn4Ca4 (#1) | 19.9 | 120 | 2024-06-24 17:58 | 87.35 | 0.3132867 | 0.3136669 | 0.998788 | 1.010105
110 | 2024-06-24 | 24-051 | 3 | Pt1Sn4Ca4 (#1) | 19.9 | 120 | 2024-06-24 18:31 | 121.1167 | 0.3081438 | 0.3084844 | 0.9988957 | 1.010242
110 | 2024-06-24 | 24-051 | 3 | Pt1Sn4Ca4 (#1) | 19.9 | 120 | 2024-06-24 19:05 | 154.8833 | 0.3033381 | 0.3036507 | 0.9989706 | 1.010547
110 | 2024-06-24 | 24-051 | 3 | Pt1Sn4Ca4 (#1) | 19.9 | 120 | 2024-06-24 19:11 | 160.4333 | 0.3024605 | 0.3027711 | 0.9989742 | 1.010008
110 | 2024-06-24 | 24-051 | 3 | Pt1Sn4Ca4 (#1) | 19.9 | 120 | 2024-06-24 19:16 | 165.9667 | 0.3013583 | 0.3016686 | 0.9989714 | 1.008693
110 | 2024-06-24 | 24-051 | 3 | Pt1Sn4Ca4 (#1) | 19.9 | 120 | 2024-06-24 19:50 | 199.65 | 0.2966943 | 0.2969791 | 0.9990409 | 1.008675
110 | 2024-06-24 | 24-051 | 3 | Pt1Sn4Ca4 (#1) | 19.9 | 120 | 2024-06-24 20:24 | 233.4167 | 0.2923611 | 0.2926339 | 0.9990681 | 1.008851
110 | 2024-06-24 | 24-051 | 3 | Pt1Sn4Ca4 (#1) | 19.9 | 120 | 2024-06-24 20:57 | 267.2167 | 0.2870278 | 0.2872842 | 0.9991073 | 1.006067
110 | 2024-06-24 | 24-051 | 3 | Pt1Sn4Ca4 (#1) | 19.9 | 120 | 2024-06-24 21:31 | 301.0167 | 0.282547 | 0.2827914 | 0.9991358 | 1.006345
110 | 2024-06-24 | 24-051 | 3 | Pt1Sn4Ca4 (#1) | 19.9 | 120 | 2024-06-24 22:05 | 334.8167 | 0.2784773 | 0.2787931 | 0.9988674 | 1.006156
110 | 2024-06-24 | 24-051 | 3 | Pt1Sn4Ca4 (#1) | 19.9 | 120 | 2024-06-24 22:39 | 368.6167 | 0.2739551 | 0.2742624 | 0.9988797 | 1.00482
111 | 2024-06-24 | 24-051 | 4 | Pt1Sn4Ca4 (#3) | 20.1 | 119.9 | 2024-06-24 16:56 | 25.68333 | 0.3087945 | 0.309291 | 0.9983949 | 1.005213
111 | 2024-06-24 | 24-051 | 4 | Pt1Sn4Ca4 (#3) | 20.1 | 119.9 | 2024-06-24 17:29 | 59.21667 | 0.2944394 | 0.2948644 | 0.9985586 | 1.007971
111 | 2024-06-24 | 24-051 | 4 | Pt1Sn4Ca4 (#3) | 20.1 | 119.9 | 2024-06-24 18:03 | 92.98333 | 0.284491 | 0.2847743 | 0.9990053 | 1.009868
111 | 2024-06-24 | 24-051 | 4 | Pt1Sn4Ca4 (#3) | 20.1 | 119.9 | 2024-06-24 18:37 | 126.75 | 0.275424 | 0.2756837 | 0.9990581 | 1.008545
111 | 2024-06-24 | 24-051 | 4 | Pt1Sn4Ca4 (#3) | 20.1 | 119.9 | 2024-06-24 19:22 | 171.4833 | 0.2646446 | 0.2648764 | 0.9991251 | 1.00798
111 | 2024-06-24 | 24-051 | 4 | Pt1Sn4Ca4 (#3) | 20.1 | 119.9 | 2024-06-24 19:55 | 205.2667 | 0.2567701 | 0.2570815 | 0.9987884 | 1.00555
111 | 2024-06-24 | 24-051 | 4 | Pt1Sn4Ca4 (#3) | 20.1 | 119.9 | 2024-06-24 20:29 | 239.05 | 0.2504166 | 0.2506272 | 0.9991598 | 1.003739
111 | 2024-06-24 | 24-051 | 4 | Pt1Sn4Ca4 (#3) | 20.1 | 119.9 | 2024-06-24 21:03 | 272.85 | 0.245003 | 0.2452935 | 0.9988159 | 1.007578
111 | 2024-06-24 | 24-051 | 4 | Pt1Sn4Ca4 (#3) | 20.1 | 119.9 | 2024-06-24 21:37 | 306.65 | 0.2380011 | 0.2382865 | 0.9988023 | 1.003555
111 | 2024-06-24 | 24-051 | 4 | Pt1Sn4Ca4 (#3) | 20.1 | 119.9 | 2024-06-24 22:11 | 340.45 | 0.232849 | 0.2331253 | 0.9988149 | 1.005387
111 | 2024-06-24 | 24-051 | 4 | Pt1Sn4Ca4 (#3) | 20.1 | 119.9 | 2024-06-24 22:44 | 374.25 | 0.2277374 | 0.2280105 | 0.9988021 | 1.004605
112 | 2024-06-24 | 24-051 | 5 | Pt1Sn4Ca4 (#2) | 20 | 119.9 | 2024-06-24 17:01 | 31.25 | 0.300666 | 0.3011205 | 0.9984909 | 1.007109
112 | 2024-06-24 | 24-051 | 5 | Pt1Sn4Ca4 (#2) | 20 | 119.9 | 2024-06-24 17:35 | 64.83333 | 0.2878669 | 0.2882634 | 0.9986245 | 1.008844
112 | 2024-06-24 | 24-051 | 5 | Pt1Sn4Ca4 (#2) | 20 | 119.9 | 2024-06-24 18:09 | 98.6 | 0.2782972 | 0.278569 | 0.9990242 | 1.009831
112 | 2024-06-24 | 24-051 | 5 | Pt1Sn4Ca4 (#2) | 20 | 119.9 | 2024-06-24 18:43 | 132.3667 | 0.2694918 | 0.2697391 | 0.9990832 | 1.008773
112 | 2024-06-24 | 24-051 | 5 | Pt1Sn4Ca4 (#2) | 20 | 119.9 | 2024-06-24 19:27 | 177.1167 | 0.2594655 | 0.2596902 | 0.9991347 | 1.010773
112 | 2024-06-24 | 24-051 | 5 | Pt1Sn4Ca4 (#2) | 20 | 119.9 | 2024-06-24 20:01 | 210.9 | 0.25277 | 0.2529839 | 0.9991546 | 1.009413
112 | 2024-06-24 | 24-051 | 5 | Pt1Sn4Ca4 (#2) | 20 | 119.9 | 2024-06-24 20:35 | 244.6833 | 0.2455699 | 0.2458575 | 0.9988304 | 1.005535
112 | 2024-06-24 | 24-051 | 5 | Pt1Sn4Ca4 (#2) | 20 | 119.9 | 2024-06-24 21:09 | 278.4833 | 0.240075 | 0.240263 | 0.9992174 | 1.008444
112 | 2024-06-24 | 24-051 | 5 | Pt1Sn4Ca4 (#2) | 20 | 119.9 | 2024-06-24 21:42 | 312.2833 | 0.2349116 | 0.2351818 | 0.9988511 | 1.009992
112 | 2024-06-24 | 24-051 | 5 | Pt1Sn4Ca4 (#2) | 20 | 119.9 | 2024-06-24 22:16 | 346.1 | 0.22853 | 0.2287902 | 0.9988629 | 1.005648
112 | 2024-06-24 | 24-051 | 5 | Pt1Sn4Ca4 (#2) | 20 | 119.9 | 2024-06-24 22:50 | 379.8833 | 0.2237111 | 0.2239647 | 0.9988676 | 1.006121
113 | 2024-06-24 | 24-051 | 6 | Pt1Sn4Ca4 (#3) | 20 | 119.8 | 2024-06-24 17:07 | 36.81667 | 0.3005168 | 0.3009655 | 0.9985091 | 1.006734
113 | 2024-06-24 | 24-051 | 6 | Pt1Sn4Ca4 (#3) | 20 | 119.8 | 2024-06-24 17:41 | 70.46667 | 0.2895187 | 0.2898191 | 0.9989637 | 1.008791
113 | 2024-06-24 | 24-051 | 6 | Pt1Sn4Ca4 (#3) | 20 | 119.8 | 2024-06-24 18:14 | 104.2333 | 0.2815111 | 0.2817773 | 0.9990554 | 1.010202
113 | 2024-06-24 | 24-051 | 6 | Pt1Sn4Ca4 (#3) | 20 | 119.8 | 2024-06-24 18:48 | 138 | 0.2736085 | 0.2738491 | 0.9991215 | 1.010885
113 | 2024-06-24 | 24-051 | 6 | Pt1Sn4Ca4 (#3) | 20 | 119.8 | 2024-06-24 19:33 | 182.75 | 0.2638626 | 0.2640818 | 0.9991702 | 1.009585
113 | 2024-06-24 | 24-051 | 6 | Pt1Sn4Ca4 (#3) | 20 | 119.8 | 2024-06-24 20:07 | 216.5333 | 0.2573881 | 0.2575947 | 0.999198 | 1.008844
113 | 2024-06-24 | 24-051 | 6 | Pt1Sn4Ca4 (#3) | 20 | 119.8 | 2024-06-24 20:40 | 250.3167 | 0.2515679 | 0.2517661 | 0.9992126 | 1.009022
113 | 2024-06-24 | 24-051 | 6 | Pt1Sn4Ca4 (#3) | 20 | 119.8 | 2024-06-24 21:14 | 284.1167 | 0.2456925 | 0.2458801 | 0.9992371 | 1.007162
113 | 2024-06-24 | 24-051 | 6 | Pt1Sn4Ca4 (#3) | 20 | 119.8 | 2024-06-24 21:48 | 317.9167 | 0.2400828 | 0.2402642 | 0.9992451 | 1.00391
113 | 2024-06-24 | 24-051 | 6 | Pt1Sn4Ca4 (#3) | 20 | 119.8 | 2024-06-24 22:22 | 351.7167 | 0.2356979 | 0.2359579 | 0.9988979 | 1.008672
113 | 2024-06-24 | 24-051 | 6 | Pt1Sn4Ca4 (#3) | 20 | 119.8 | 2024-06-24 22:56 | 385.5167 | 0.2303953 | 0.230649 | 0.9988999 | 1.006294
114 | 2024-06-25 | 24-052 | 1 | Pt1Sn1Fe1Ca4 | 20.2 | 120.1 | 2024-06-25 17:23 | 9 | 0.2398498 | 0.2411147 | 0.9947539 | 0.7299376
114 | 2024-06-25 | 24-052 | 1 | Pt1Sn1Fe1Ca4 | 20.2 | 120.1 | 2024-06-25 17:28 | 14.56667 | 0.3194948 | 0.3209937 | 0.9953303 | 0.997047
114 | 2024-06-25 | 24-052 | 1 | Pt1Sn1Fe1Ca4 | 20.2 | 120.1 | 2024-06-25 18:02 | 48.38333 | 0.297959 | 0.2988277 | 0.9970931 | 1.004467
114 | 2024-06-25 | 24-052 | 1 | Pt1Sn1Fe1Ca4 | 20.2 | 120.1 | 2024-06-25 18:36 | 82.15 | 0.2813229 | 0.2820289 | 0.9974966 | 1.0047
114 | 2024-06-25 | 24-052 | 1 | Pt1Sn1Fe1Ca4 | 20.2 | 120.1 | 2024-06-25 19:10 | 115.9167 | 0.2669356 | 0.2675428 | 0.9977306 | 1.005159
114 | 2024-06-25 | 24-052 | 1 | Pt1Sn1Fe1Ca4 | 20.2 | 120.1 | 2024-06-25 19:43 | 149.6833 | 0.2539783 | 0.2545213 | 0.9978667 | 1.006394
114 | 2024-06-25 | 24-052 | 1 | Pt1Sn1Fe1Ca4 | 20.2 | 120.1 | 2024-06-25 20:28 | 194.4333 | 0.2381896 | 0.2386673 | 0.9979986 | 1.007731
114 | 2024-06-25 | 24-052 | 1 | Pt1Sn1Fe1Ca4 | 20.2 | 120.1 | 2024-06-25 21:02 | 228.2 | 0.2268245 | 0.2274525 | 0.997239 | 1.007768
114 | 2024-06-25 | 24-052 | 1 | Pt1Sn1Fe1Ca4 | 20.2 | 120.1 | 2024-06-25 21:36 | 262.0333 | 0.2162363 | 0.2168371 | 0.997229 | 1.006884
114 | 2024-06-25 | 24-052 | 1 | Pt1Sn1Fe1Ca4 | 20.2 | 120.1 | 2024-06-25 22:10 | 295.8667 | 0.2059797 | 0.2065598 | 0.9971916 | 1.006067
114 | 2024-06-25 | 24-052 | 1 | Pt1Sn1Fe1Ca4 | 20.2 | 120.1 | 2024-06-25 22:43 | 329.6667 | 0.1967001 | 0.1972606 | 0.9971586 | 1.006469
114 | 2024-06-25 | 24-052 | 1 | Pt1Sn1Fe1Ca4 | 20.2 | 120.1 | 2024-06-25 23:17 | 363.4667 | 0.1877981 | 0.188344 | 0.9971018 | 1.007983
115 | 2024-06-25 | 24-052 | 2 | Pt1Sn4Cu4Ca1 | 19.9 | 120 | 2024-06-25 17:34 | 20.1 | 0.3172701 | 0.3177275 | 0.9985603 | 1.004582
115 | 2024-06-25 | 24-052 | 2 | Pt1Sn4Cu4Ca1 | 19.9 | 120 | 2024-06-25 18:08 | 54.01667 | 0.306208 | 0.3065011 | 0.9990438 | 1.008577
115 | 2024-06-25 | 24-052 | 2 | Pt1Sn4Cu4Ca1 | 19.9 | 120 | 2024-06-25 18:41 | 87.78333 | 0.2987307 | 0.2989925 | 0.9991244 | 1.009958
115 | 2024-06-25 | 24-052 | 2 | Pt1Sn4Cu4Ca1 | 19.9 | 120 | 2024-06-25 19:15 | 121.5333 | 0.2908639 | 0.291103 | 0.9991784 | 1.007427
115 | 2024-06-25 | 24-052 | 2 | Pt1Sn4Cu4Ca1 | 19.9 | 120 | 2024-06-25 19:49 | 155.3 | 0.2853183 | 0.2855442 | 0.9992088 | 1.010392
115 | 2024-06-25 | 24-052 | 2 | Pt1Sn4Cu4Ca1 | 19.9 | 120 | 2024-06-25 20:34 | 200.0667 | 0.2768827 | 0.2770934 | 0.9992398 | 1.009061
115 | 2024-06-25 | 24-052 | 2 | Pt1Sn4Cu4Ca1 | 19.9 | 120 | 2024-06-25 21:08 | 233.8333 | 0.2702959 | 0.270579 | 0.998954 | 1.005981
115 | 2024-06-25 | 24-052 | 2 | Pt1Sn4Cu4Ca1 | 19.9 | 120 | 2024-06-25 21:41 | 267.7 | 0.2656626 | 0.2659388 | 0.9989613 | 1.00856
115 | 2024-06-25 | 24-052 | 2 | Pt1Sn4Cu4Ca1 | 19.9 | 120 | 2024-06-25 22:15 | 301.5167 | 0.2594662 | 0.2597392 | 0.9989489 | 1.005329
115 | 2024-06-25 | 24-052 | 2 | Pt1Sn4Cu4Ca1 | 19.9 | 120 | 2024-06-25 22:49 | 335.3 | 0.2544296 | 0.2547075 | 0.9989091 | 1.005332
115 | 2024-06-25 | 24-052 | 2 | Pt1Sn4Cu4Ca1 | 19.9 | 120 | 2024-06-25 23:23 | 369.1 | 0.2492256 | 0.2494958 | 0.9989168 | 1.005924
116 | 2024-06-25 | 24-052 | 3 | Pt1Sn1Fe1Cu1Ca4 | 20.2 | 119.8 | 2024-06-25 17:39 | 25.75 | 0.3145828 | 0.3153341 | 0.9976174 | 1.003367
116 | 2024-06-25 | 24-052 | 3 | Pt1Sn1Fe1Cu1Ca4 | 20.2 | 119.8 | 2024-06-25 18:13 | 59.63333 | 0.2916511 | 0.2921966 | 0.9981332 | 1.00575
116 | 2024-06-25 | 24-052 | 3 | Pt1Sn1Fe1Cu1Ca4 | 20.2 | 119.8 | 2024-06-25 18:47 | 93.41667 | 0.2720959 | 0.2725493 | 0.9983362 | 1.00608
116 | 2024-06-25 | 24-052 | 3 | Pt1Sn1Fe1Cu1Ca4 | 20.2 | 119.8 | 2024-06-25 19:21 | 127.1667 | 0.2552847 | 0.2556788 | 0.9984588 | 1.008385
116 | 2024-06-25 | 24-052 | 3 | Pt1Sn1Fe1Cu1Ca4 | 20.2 | 119.8 | 2024-06-25 19:55 | 160.9333 | 0.239049 | 0.2394024 | 0.9985241 | 1.008871
116 | 2024-06-25 | 24-052 | 3 | Pt1Sn1Fe1Cu1Ca4 | 20.2 | 119.8 | 2024-06-25 20:00 | 166.4667 | 0.2364558 | 0.2368058 | 0.9985221 | 1.006852
116 | 2024-06-25 | 24-052 | 3 | Pt1Sn1Fe1Cu1Ca4 | 20.2 | 119.8 | 2024-06-25 20:06 | 171.9833 | 0.2343371 | 0.2346805 | 0.9985368 | 1.006801
116 | 2024-06-25 | 24-052 | 3 | Pt1Sn1Fe1Cu1Ca4 | 20.2 | 119.8 | 2024-06-25 20:39 | 205.6833 | 0.2202502 | 0.220727 | 0.99784 | 1.007961
116 | 2024-06-25 | 24-052 | 3 | Pt1Sn1Fe1Cu1Ca4 | 20.2 | 119.8 | 2024-06-25 21:13 | 239.4667 | 0.2066464 | 0.207104 | 0.9977904 | 1.005758
116 | 2024-06-25 | 24-052 | 3 | Pt1Sn1Fe1Cu1Ca4 | 20.2 | 119.8 | 2024-06-25 21:47 | 273.35 | 0.1946673 | 0.1951164 | 0.9976985 | 1.00658
116 | 2024-06-25 | 24-052 | 3 | Pt1Sn1Fe1Cu1Ca4 | 20.2 | 119.8 | 2024-06-25 22:21 | 307.1333 | 0.1833161 | 0.1837529 | 0.9976228 | 1.00666
116 | 2024-06-25 | 24-052 | 3 | Pt1Sn1Fe1Cu1Ca4 | 20.2 | 119.8 | 2024-06-25 22:55 | 340.9333 | 0.173302 | 0.1737308 | 0.9975319 | 1.006655
116 | 2024-06-25 | 24-052 | 3 | Pt1Sn1Fe1Cu1Ca4 | 20.2 | 119.8 | 2024-06-25 23:28 | 374.7333 | 0.1634571 | 0.1638806 | 0.9974161 | 1.006344
117 | 2024-06-25 | 24-052 | 4 | Pt1Sn1Cu1Ca4 | 20.1 | 119.9 | 2024-06-25 17:45 | 31.41667 | 0.305311 | 0.306356 | 0.996589 | 1.006021
117 | 2024-06-25 | 24-052 | 4 | Pt1Sn1Cu1Ca4 | 20.1 | 119.9 | 2024-06-25 18:19 | 65.26667 | 0.2800193 | 0.280775 | 0.9973084 | 1.005887
117 | 2024-06-25 | 24-052 | 4 | Pt1Sn1Cu1Ca4 | 20.1 | 119.9 | 2024-06-25 18:53 | 99.03333 | 0.2599227 | 0.2605477 | 0.9976012 | 1.00484
117 | 2024-06-25 | 24-052 | 4 | Pt1Sn1Cu1Ca4 | 20.1 | 119.9 | 2024-06-25 19:26 | 132.8 | 0.2423124 | 0.2428465 | 0.9978007 | 1.003615
117 | 2024-06-25 | 24-052 | 4 | Pt1Sn1Cu1Ca4 | 20.1 | 119.9 | 2024-06-25 20:11 | 177.65 | 0.2228971 | 0.2233513 | 0.9979667 | 1.007543
117 | 2024-06-25 | 24-052 | 4 | Pt1Sn1Cu1Ca4 | 20.1 | 119.9 | 2024-06-25 20:45 | 211.3167 | 0.2090616 | 0.2096972 | 0.9969692 | 1.006156
117 | 2024-06-25 | 24-052 | 4 | Pt1Sn1Cu1Ca4 | 20.1 | 119.9 | 2024-06-25 21:19 | 245.1 | 0.1965566 | 0.1971638 | 0.9969201 | 1.007216
117 | 2024-06-25 | 24-052 | 4 | Pt1Sn1Cu1Ca4 | 20.1 | 119.9 | 2024-06-25 21:53 | 278.9833 | 0.1845672 | 0.1851464 | 0.9968719 | 1.006528
117 | 2024-06-25 | 24-052 | 4 | Pt1Sn1Cu1Ca4 | 20.1 | 119.9 | 2024-06-25 22:26 | 312.7667 | 0.1733487 | 0.1739046 | 0.9968032 | 1.004181
117 | 2024-06-25 | 24-052 | 4 | Pt1Sn1Cu1Ca4 | 20.1 | 119.9 | 2024-06-25 23:00 | 346.5667 | 0.1634542 | 0.163992 | 0.9967207 | 1.004312
117 | 2024-06-25 | 24-052 | 4 | Pt1Sn1Cu1Ca4 | 20.1 | 119.9 | 2024-06-25 23:34 | 380.3667 | 0.154008 | 0.1545344 | 0.9965936 | 1.003519
118 | 2024-06-25 | 24-052 | 5 | Pt1Sn4Fe1Ca4 | 19.9 | 119.9 | 2024-06-25 17:51 | 37.06667 | 0.3143422 | 0.3148096 | 0.9985155 | 1.005096
118 | 2024-06-25 | 24-052 | 5 | Pt1Sn4Fe1Ca4 | 19.9 | 119.9 | 2024-06-25 18:25 | 70.88333 | 0.3046461 | 0.3050328 | 0.9987323 | 1.005097
118 | 2024-06-25 | 24-052 | 5 | Pt1Sn4Fe1Ca4 | 19.9 | 119.9 | 2024-06-25 18:58 | 104.6667 | 0.2966293 | 0.2969707 | 0.9988504 | 1.004925
118 | 2024-06-25 | 24-052 | 5 | Pt1Sn4Fe1Ca4 | 19.9 | 119.9 | 2024-06-25 19:32 | 138.4333 | 0.2901086 | 0.2904189 | 0.9989316 | 1.004908
118 | 2024-06-25 | 24-052 | 5 | Pt1Sn4Fe1Ca4 | 19.9 | 119.9 | 2024-06-25 20:17 | 183.1667 | 0.2825902 | 0.2828743 | 0.9989957 | 1.006613
118 | 2024-06-25 | 24-052 | 5 | Pt1Sn4Fe1Ca4 | 19.9 | 119.9 | 2024-06-25 20:51 | 216.95 | 0.2773837 | 0.2776532 | 0.9990294 | 1.007747
118 | 2024-06-25 | 24-052 | 5 | Pt1Sn4Fe1Ca4 | 19.9 | 119.9 | 2024-06-25 21:24 | 250.7333 | 0.2709674 | 0.2713073 | 0.9987472 | 1.004719
118 | 2024-06-25 | 24-052 | 5 | Pt1Sn4Fe1Ca4 | 19.9 | 119.9 | 2024-06-25 21:58 | 284.6167 | 0.2663205 | 0.2666506 | 0.998762 | 1.005702
118 | 2024-06-25 | 24-052 | 5 | Pt1Sn4Fe1Ca4 | 19.9 | 119.9 | 2024-06-25 22:32 | 318.4 | 0.261013 | 0.261332 | 0.9987792 | 1.004009
118 | 2024-06-25 | 24-052 | 5 | Pt1Sn4Fe1Ca4 | 19.9 | 119.9 | 2024-06-25 23:06 | 352.2 | 0.2560143 | 0.2563273 | 0.998779 | 1.003443
118 | 2024-06-25 | 24-052 | 5 | Pt1Sn4Fe1Ca4 | 19.9 | 119.9 | 2024-06-25 23:40 | 386 | 0.2518326 | 0.25214 | 0.998781 | 1.005264
119 | 2024-06-25 | 24-052 | 6 | Pt1Sn8Fe1Ca1 | 19.9 | 119.8 | 2024-06-25 17:56 | 42.71667 | 0.1641992 | 0.164303 | 0.9993684 | 1.005716
119 | 2024-06-25 | 24-052 | 6 | Pt1Sn8Fe1Ca1 | 19.9 | 119.8 | 2024-06-25 18:30 | 76.51667 | 0.1566092 | 0.1567112 | 0.9993487 | 1.006616
119 | 2024-06-25 | 24-052 | 6 | Pt1Sn8Fe1Ca1 | 19.9 | 119.8 | 2024-06-25 19:04 | 110.2833 | 0.1511192 | 0.1512169 | 0.9993544 | 1.005679
119 | 2024-06-25 | 24-052 | 6 | Pt1Sn8Fe1Ca1 | 19.9 | 119.8 | 2024-06-25 19:38 | 144.05 | 0.1475413 | 0.1476399 | 0.9993323 | 1.006569
119 | 2024-06-25 | 24-052 | 6 | Pt1Sn8Fe1Ca1 | 19.9 | 119.8 | 2024-06-25 20:22 | 188.8 | 0.1430553 | 0.1432547 | 0.9986079 | 1.007141
119 | 2024-06-25 | 24-052 | 6 | Pt1Sn8Fe1Ca1 | 19.9 | 119.8 | 2024-06-25 20:56 | 222.5833 | 0.1406212 | 0.1408211 | 0.998581 | 1.007488
119 | 2024-06-25 | 24-052 | 6 | Pt1Sn8Fe1Ca1 | 19.9 | 119.8 | 2024-06-25 21:30 | 256.3667 | 0.1377568 | 0.1379536 | 0.9985734 | 1.007123
119 | 2024-06-25 | 24-052 | 6 | Pt1Sn8Fe1Ca1 | 19.9 | 119.8 | 2024-06-25 22:04 | 290.2333 | 0.1354413 | 0.135639 | 0.9985422 | 1.006631
119 | 2024-06-25 | 24-052 | 6 | Pt1Sn8Fe1Ca1 | 19.9 | 119.8 | 2024-06-25 22:38 | 324.0333 | 0.1330086 | 0.1332054 | 0.9985228 | 1.005719
119 | 2024-06-25 | 24-052 | 6 | Pt1Sn8Fe1Ca1 | 19.9 | 119.8 | 2024-06-25 23:12 | 357.8333 | 0.1310486 | 0.1312475 | 0.9984847 | 1.00536
119 | 2024-06-25 | 24-052 | 6 | Pt1Sn8Fe1Ca1 | 19.9 | 119.8 | 2024-06-25 23:45 | 391.6333 | 0.1294556 | 0.1296514 | 0.9984899 | 1.008643
120 | 2024-07-01 | 24-053 | 1 | Pt1Sn1Fe1Ca4 | 20 | 120 | 2024-07-01 14:31 | 9 | 0.2385733 | 0.2402214 | 0.9931395 | 0.7305008
120 | 2024-07-01 | 24-053 | 1 | Pt1Sn1Fe1Ca4 | 20 | 120 | 2024-07-01 14:36 | 14.58333 | 0.3151615 | 0.3175226 | 0.9925639 | 0.995395
120 | 2024-07-01 | 24-053 | 1 | Pt1Sn1Fe1Ca4 | 20 | 120 | 2024-07-01 15:10 | 48.08333 | 0.2899786 | 0.2910325 | 0.9963788 | 1.003636
120 | 2024-07-01 | 24-053 | 1 | Pt1Sn1Fe1Ca4 | 20 | 120 | 2024-07-01 15:43 | 81.66667 | 0.2715296 | 0.2723481 | 0.9969947 | 1.006818
120 | 2024-07-01 | 24-053 | 1 | Pt1Sn1Fe1Ca4 | 20 | 120 | 2024-07-01 16:17 | 115.1167 | 0.2555909 | 0.2563332 | 0.9971043 | 1.006663
120 | 2024-07-01 | 24-053 | 1 | Pt1Sn1Fe1Ca4 | 20 | 120 | 2024-07-01 16:50 | 148.5833 | 0.241009 | 0.2416957 | 0.997159 | 1.00667
120 | 2024-07-01 | 24-053 | 1 | Pt1Sn1Fe1Ca4 | 20 | 120 | 2024-07-01 17:35 | 193.55 | 0.2234103 | 0.2240432 | 0.9971752 | 1.006335
120 | 2024-07-01 | 24-053 | 1 | Pt1Sn1Fe1Ca4 | 20 | 120 | 2024-07-01 18:08 | 226.8833 | 0.2115801 | 0.2121902 | 0.9971247 | 1.006235
120 | 2024-07-01 | 24-053 | 1 | Pt1Sn1Fe1Ca4 | 20 | 120 | 2024-07-01 18:42 | 260.5167 | 0.200755 | 0.2013413 | 0.9970884 | 1.006824
120 | 2024-07-01 | 24-053 | 1 | Pt1Sn1Fe1Ca4 | 20 | 120 | 2024-07-01 19:16 | 294.0167 | 0.1908967 | 0.1914581 | 0.9970678 | 1.010101
120 | 2024-07-01 | 24-053 | 1 | Pt1Sn1Fe1Ca4 | 20 | 120 | 2024-07-01 19:49 | 327.5 | 0.1801528 | 0.1806923 | 0.9970143 | 1.007029
120 | 2024-07-01 | 24-053 | 1 | Pt1Sn1Fe1Ca4 | 20 | 120 | 2024-07-01 20:23 | 361 | 0.1711922 | 0.1717196 | 0.9969289 | 1.008366
121 | 2024-07-01 | 24-053 | 2 | Pt1Sn4Cu4Ca1 | 19.9 | 120 | 2024-07-01 14:42 | 20.15 | 0.3149298 | 0.3156591 | 0.9976898 | 1.002429
121 | 2024-07-01 | 24-053 | 2 | Pt1Sn4Cu4Ca1 | 19.9 | 120 | 2024-07-01 15:15 | 53.78333 | 0.3039134 | 0.3042738 | 0.9988155 | 1.008733
121 | 2024-07-01 | 24-053 | 2 | Pt1Sn4Cu4Ca1 | 19.9 | 120 | 2024-07-01 15:49 | 87.23333 | 0.2943125 | 0.294643 | 0.9988783 | 1.004955
121 | 2024-07-01 | 24-053 | 2 | Pt1Sn4Cu4Ca1 | 19.9 | 120 | 2024-07-01 16:22 | 120.6833 | 0.287568 | 0.2878824 | 0.9989079 | 1.006025
121 | 2024-07-01 | 24-053 | 2 | Pt1Sn4Cu4Ca1 | 19.9 | 120 | 2024-07-01 16:56 | 154.1667 | 0.2817318 | 0.2820312 | 0.9989386 | 1.007074
121 | 2024-07-01 | 24-053 | 2 | Pt1Sn4Cu4Ca1 | 19.9 | 120 | 2024-07-01 17:41 | 199.1 | 0.2729778 | 0.2732635 | 0.9989546 | 1.005334
121 | 2024-07-01 | 24-053 | 2 | Pt1Sn4Cu4Ca1 | 19.9 | 120 | 2024-07-01 18:14 | 232.4167 | 0.2679785 | 0.268261 | 0.9989468 | 1.006323
121 | 2024-07-01 | 24-053 | 2 | Pt1Sn4Cu4Ca1 | 19.9 | 120 | 2024-07-01 18:48 | 266.1 | 0.2621863 | 0.2624591 | 0.9989608 | 1.005935
121 | 2024-07-01 | 24-053 | 2 | Pt1Sn4Cu4Ca1 | 19.9 | 120 | 2024-07-01 19:21 | 299.5833 | 0.257749 | 0.2580203 | 0.9989484 | 1.009412
121 | 2024-07-01 | 24-053 | 2 | Pt1Sn4Cu4Ca1 | 19.9 | 120 | 2024-07-01 19:55 | 333.0833 | 0.2531222 | 0.2533885 | 0.998949 | 1.009883
121 | 2024-07-01 | 24-053 | 2 | Pt1Sn4Cu4Ca1 | 19.9 | 120 | 2024-07-01 20:28 | 366.5833 | 0.2469841 | 0.2472438 | 0.9989497 | 1.007228
122 | 2024-07-01 | 24-053 | 3 | Pt1Sn1Fe1Cu1Ca4 | 19.8 | 119.9 | 2024-07-01 14:47 | 25.83333 | 0.2980649 | 0.2987645 | 0.9976583 | 1.002288
122 | 2024-07-01 | 24-053 | 3 | Pt1Sn1Fe1Cu1Ca4 | 19.8 | 119.9 | 2024-07-01 15:21 | 59.36667 | 0.2671349 | 0.2677078 | 0.9978598 | 1.005037
122 | 2024-07-01 | 24-053 | 3 | Pt1Sn1Fe1Cu1Ca4 | 19.8 | 119.9 | 2024-07-01 15:54 | 92.81667 | 0.2427063 | 0.2432109 | 0.9979251 | 1.006736
122 | 2024-07-01 | 24-053 | 3 | Pt1Sn1Fe1Cu1Ca4 | 19.8 | 119.9 | 2024-07-01 16:28 | 126.2667 | 0.2223687 | 0.222833 | 0.9979167 | 1.007454
122 | 2024-07-01 | 24-053 | 3 | Pt1Sn1Fe1Cu1Ca4 | 19.8 | 119.9 | 2024-07-01 17:01 | 159.7333 | 0.2043087 | 0.2047497 | 0.997846 | 1.006221
122 | 2024-07-01 | 24-053 | 3 | Pt1Sn1Fe1Cu1Ca4 | 19.8 | 119.9 | 2024-07-01 17:07 | 165.4167 | 0.2014883 | 0.2019245 | 0.9978398 | 1.005823
122 | 2024-07-01 | 24-053 | 3 | Pt1Sn1Fe1Cu1Ca4 | 19.8 | 119.9 | 2024-07-01 17:13 | 171.1 | 0.1989857 | 0.1994232 | 0.9978058 | 1.00591
122 | 2024-07-01 | 24-053 | 3 | Pt1Sn1Fe1Cu1Ca4 | 19.8 | 119.9 | 2024-07-01 17:46 | 204.6667 | 0.1835518 | 0.183967 | 0.9977436 | 1.006153
122 | 2024-07-01 | 24-053 | 3 | Pt1Sn1Fe1Cu1Ca4 | 19.8 | 119.9 | 2024-07-01 18:20 | 238.1 | 0.1700739 | 0.1704754 | 0.9976446 | 1.007109
122 | 2024-07-01 | 24-053 | 3 | Pt1Sn1Fe1Cu1Ca4 | 19.8 | 119.9 | 2024-07-01 18:53 | 271.6833 | 0.1575263 | 0.1579219 | 0.9974949 | 1.007456
122 | 2024-07-01 | 24-053 | 3 | Pt1Sn1Fe1Cu1Ca4 | 19.8 | 119.9 | 2024-07-01 19:27 | 305.1667 | 0.1467231 | 0.1471092 | 0.9973749 | 1.009456
122 | 2024-07-01 | 24-053 | 3 | Pt1Sn1Fe1Cu1Ca4 | 19.8 | 119.9 | 2024-07-01 20:00 | 338.6667 | 0.1368742 | 0.1372527 | 0.9972429 | 1.010062
122 | 2024-07-01 | 24-053 | 3 | Pt1Sn1Fe1Cu1Ca4 | 19.8 | 119.9 | 2024-07-01 20:34 | 372.1667 | 0.1275711 | 0.1279442 | 0.9970836 | 1.008814
123 | 2024-07-01 | 24-053 | 4 | Pt1Sn1Cu1Ca4 | 20 | 119.8 | 2024-07-01 14:53 | 31.41667 | 0.3027954 | 0.3041132 | 0.9956668 | 1.002407
123 | 2024-07-01 | 24-053 | 4 | Pt1Sn1Cu1Ca4 | 20 | 119.8 | 2024-07-01 15:26 | 64.93333 | 0.2790056 | 0.2799684 | 0.996561 | 1.003194
123 | 2024-07-01 | 24-053 | 4 | Pt1Sn1Cu1Ca4 | 20 | 119.8 | 2024-07-01 16:00 | 98.4 | 0.260433 | 0.2612696 | 0.9967979 | 1.004977
123 | 2024-07-01 | 24-053 | 4 | Pt1Sn1Cu1Ca4 | 20 | 119.8 | 2024-07-01 16:33 | 131.85 | 0.2436871 | 0.2444464 | 0.9968938 | 1.004029
123 | 2024-07-01 | 24-053 | 4 | Pt1Sn1Cu1Ca4 | 20 | 119.8 | 2024-07-01 17:18 | 176.7667 | 0.2239041 | 0.2245882 | 0.9969538 | 1.002798
123 | 2024-07-01 | 24-053 | 4 | Pt1Sn1Cu1Ca4 | 20 | 119.8 | 2024-07-01 17:52 | 210.2167 | 0.2106187 | 0.2112669 | 0.9969315 | 1.000997
123 | 2024-07-01 | 24-053 | 4 | Pt1Sn1Cu1Ca4 | 20 | 119.8 | 2024-07-01 18:25 | 243.65 | 0.1994611 | 0.2000745 | 0.996934 | 1.005885
123 | 2024-07-01 | 24-053 | 4 | Pt1Sn1Cu1Ca4 | 20 | 119.8 | 2024-07-01 18:59 | 277.2667 | 0.188149 | 0.1887421 | 0.9968576 | 1.005581
123 | 2024-07-01 | 24-053 | 4 | Pt1Sn1Cu1Ca4 | 20 | 119.8 | 2024-07-01 19:32 | 310.75 | 0.1776554 | 0.1782222 | 0.9968197 | 1.00725
123 | 2024-07-01 | 24-053 | 4 | Pt1Sn1Cu1Ca4 | 20 | 119.8 | 2024-07-01 20:06 | 344.25 | 0.1677667 | 0.1683159 | 0.9967373 | 1.006111
123 | 2024-07-01 | 24-053 | 4 | Pt1Sn1Cu1Ca4 | 20 | 119.8 | 2024-07-01 20:39 | 377.75 | 0.1581851 | 0.1587142 | 0.9966665 | 1.005332
124 | 2024-07-01 | 24-053 | 5 | Pt1Sn4Fe1Ca4 | 19.9 | 119.9 | 2024-07-01 14:59 | 36.96667 | 0.3096675 | 0.3109606 | 0.9958415 | 1.002248
124 | 2024-07-01 | 24-053 | 5 | Pt1Sn4Fe1Ca4 | 19.9 | 119.9 | 2024-07-01 15:32 | 70.51667 | 0.3002297 | 0.3007056 | 0.9984173 | 1.002987
124 | 2024-07-01 | 24-053 | 5 | Pt1Sn4Fe1Ca4 | 19.9 | 119.9 | 2024-07-01 16:06 | 103.9667 | 0.2926905 | 0.2931264 | 0.9985129 | 1.004024
124 | 2024-07-01 | 24-053 | 5 | Pt1Sn4Fe1Ca4 | 19.9 | 119.9 | 2024-07-01 16:39 | 137.4333 | 0.2858293 | 0.2862397 | 0.998566 | 1.001517
124 | 2024-07-01 | 24-053 | 5 | Pt1Sn4Fe1Ca4 | 19.9 | 119.9 | 2024-07-01 17:24 | 182.45 | 0.2784188 | 0.2788073 | 0.9986066 | 1.003583
124 | 2024-07-01 | 24-053 | 5 | Pt1Sn4Fe1Ca4 | 19.9 | 119.9 | 2024-07-01 17:57 | 215.7667 | 0.272212 | 0.2725791 | 0.998653 | 1.002068
124 | 2024-07-01 | 24-053 | 5 | Pt1Sn4Fe1Ca4 | 19.9 | 119.9 | 2024-07-01 18:31 | 249.35 | 0.2674265 | 0.2677853 | 0.9986604 | 1.004041
124 | 2024-07-01 | 24-053 | 5 | Pt1Sn4Fe1Ca4 | 19.9 | 119.9 | 2024-07-01 19:04 | 282.85 | 0.2624713 | 0.2628158 | 0.9986892 | 1.004202
124 | 2024-07-01 | 24-053 | 5 | Pt1Sn4Fe1Ca4 | 19.9 | 119.9 | 2024-07-01 19:38 | 316.3333 | 0.2574936 | 0.2578281 | 0.9987025 | 1.004324
124 | 2024-07-01 | 24-053 | 5 | Pt1Sn4Fe1Ca4 | 19.9 | 119.9 | 2024-07-01 20:11 | 349.8333 | 0.2528139 | 0.253142 | 0.9987039 | 1.004165
124 | 2024-07-01 | 24-053 | 5 | Pt1Sn4Fe1Ca4 | 19.9 | 119.9 | 2024-07-01 20:45 | 383.3333 | 0.2483167 | 0.248637 | 0.9987117 | 1.003422
125 | 2024-07-01 | 24-053 | 6 | Pt1Sn8Fe1Ca1 | 20 | 119.9 | 2024-07-01 15:04 | 42.51667 | 0.2060623 | 0.2063026 | 0.998835 | 1.002829
125 | 2024-07-01 | 24-053 | 6 | Pt1Sn8Fe1Ca1 | 20 | 119.9 | 2024-07-01 15:38 | 76.08333 | 0.1965086 | 0.1967567 | 0.9987389 | 1.004974
125 | 2024-07-01 | 24-053 | 6 | Pt1Sn8Fe1Ca1 | 20 | 119.9 | 2024-07-01 16:11 | 109.55 | 0.1897042 | 0.1899488 | 0.9987124 | 1.003968
125 | 2024-07-01 | 24-053 | 6 | Pt1Sn8Fe1Ca1 | 20 | 119.9 | 2024-07-01 16:45 | 143 | 0.1850181 | 0.1852588 | 0.9987007 | 1.002958
125 | 2024-07-01 | 24-053 | 6 | Pt1Sn8Fe1Ca1 | 20 | 119.9 | 2024-07-01 17:30 | 188 | 0.1795516 | 0.1797925 | 0.9986599 | 1.004596
125 | 2024-07-01 | 24-053 | 6 | Pt1Sn8Fe1Ca1 | 20 | 119.9 | 2024-07-01 18:03 | 221.3167 | 0.1757479 | 0.1759858 | 0.998648 | 1.004492
125 | 2024-07-01 | 24-053 | 6 | Pt1Sn8Fe1Ca1 | 20 | 119.9 | 2024-07-01 18:36 | 254.9333 | 0.1723968 | 0.1726327 | 0.9986336 | 1.004783
125 | 2024-07-01 | 24-053 | 6 | Pt1Sn8Fe1Ca1 | 20 | 119.9 | 2024-07-01 19:10 | 288.4333 | 0.1691076 | 0.1693405 | 0.9986245 | 1.004511
125 | 2024-07-01 | 24-053 | 6 | Pt1Sn8Fe1Ca1 | 20 | 119.9 | 2024-07-01 19:43 | 321.9167 | 0.1664346 | 0.1666694 | 0.9985913 | 1.005033
125 | 2024-07-01 | 24-053 | 6 | Pt1Sn8Fe1Ca1 | 20 | 119.9 | 2024-07-01 20:17 | 355.4167 | 0.1635264 | 0.1637563 | 0.9985965 | 1.005256
125 | 2024-07-01 | 24-053 | 6 | Pt1Sn8Fe1Ca1 | 20 | 119.9 | 2024-07-01 20:50 | 388.9167 | 0.1609046 | 0.1611355 | 0.9985666 | 1.004898
126 | 2024-07-03 | 24-054 | 1 | Pt1Sn8Fe1Ca1 | 20.2 | 120.1 | 2024-07-03 20:09 | 9 | 0.1775152 | 0.1779883 | 0.9973419 | 0.7365085
126 | 2024-07-03 | 24-054 | 1 | Pt1Sn8Fe1Ca1 | 20.2 | 120.1 | 2024-07-03 20:14 | 14.56667 | 0.2277658 | 0.2284735 | 0.9969025 | 1.00017
126 | 2024-07-03 | 24-054 | 1 | Pt1Sn8Fe1Ca1 | 20.2 | 120.1 | 2024-07-03 20:48 | 48.35 | 0.2068901 | 0.2071306 | 0.9988388 | 1.007147
126 | 2024-07-03 | 24-054 | 1 | Pt1Sn8Fe1Ca1 | 20.2 | 120.1 | 2024-07-03 21:22 | 82.11667 | 0.1974797 | 0.1976179 | 0.9993011 | 1.009019
126 | 2024-07-03 | 24-054 | 1 | Pt1Sn8Fe1Ca1 | 20.2 | 120.1 | 2024-07-03 21:56 | 115.9167 | 0.1899673 | 0.1902025 | 0.998763 | 1.009477
126 | 2024-07-03 | 24-054 | 1 | Pt1Sn8Fe1Ca1 | 20.2 | 120.1 | 2024-07-03 22:29 | 149.7167 | 0.1840492 | 0.1841784 | 0.9992985 | 1.008891
126 | 2024-07-03 | 24-054 | 1 | Pt1Sn8Fe1Ca1 | 20.2 | 120.1 | 2024-07-03 23:14 | 194.4833 | 0.177283 | 0.1775187 | 0.998672 | 1.007911
126 | 2024-07-03 | 24-054 | 1 | Pt1Sn8Fe1Ca1 | 20.2 | 120.1 | 2024-07-03 23:48 | 228.2333 | 0.173139 | 0.1733747 | 0.9986404 | 1.009622
126 | 2024-07-03 | 24-054 | 1 | Pt1Sn8Fe1Ca1 | 20.2 | 120.1 | 2024-07-04 00:22 | 262 | 0.168803 | 0.1690418 | 0.998587 | 1.007579
126 | 2024-07-03 | 24-054 | 1 | Pt1Sn8Fe1Ca1 | 20.2 | 120.1 | 2024-07-04 00:55 | 295.7833 | 0.1653653 | 0.1656065 | 0.9985434 | 1.009311
126 | 2024-07-03 | 24-054 | 1 | Pt1Sn8Fe1Ca1 | 20.2 | 120.1 | 2024-07-04 01:29 | 329.55 | 0.1615195 | 0.1617611 | 0.9985063 | 1.008056
126 | 2024-07-03 | 24-054 | 1 | Pt1Sn8Fe1Ca1 | 20.2 | 120.1 | 2024-07-04 02:03 | 363.3333 | 0.158582 | 0.1588248 | 0.9984716 | 1.008788
127 | 2024-07-03 | 24-054 | 2 | Pt1Sn1Fe1Ca4 | 20 | 120.2 | 2024-07-03 20:20 | 20.08333 | 0.3194994 | 0.3207154 | 0.9962085 | 1.002567
127 | 2024-07-03 | 24-054 | 2 | Pt1Sn1Fe1Ca4 | 20 | 120.2 | 2024-07-03 20:54 | 53.98333 | 0.3017092 | 0.3025261 | 0.9972997 | 1.007559
127 | 2024-07-03 | 24-054 | 2 | Pt1Sn1Fe1Ca4 | 20 | 120.2 | 2024-07-03 21:27 | 87.73333 | 0.2893725 | 0.2899605 | 0.9979719 | 1.007289
127 | 2024-07-03 | 24-054 | 2 | Pt1Sn1Fe1Ca4 | 20 | 120.2 | 2024-07-03 22:01 | 121.55 | 0.2792465 | 0.27992 | 0.9975937 | 1.00885
127 | 2024-07-03 | 24-054 | 2 | Pt1Sn1Fe1Ca4 | 20 | 120.2 | 2024-07-03 22:35 | 155.35 | 0.2699153 | 0.2705297 | 0.9977286 | 1.009325
127 | 2024-07-03 | 24-054 | 2 | Pt1Sn1Fe1Ca4 | 20 | 120.2 | 2024-07-03 23:20 | 200.1 | 0.2587956 | 0.2593594 | 0.9978262 | 1.00964
127 | 2024-07-03 | 24-054 | 2 | Pt1Sn1Fe1Ca4 | 20 | 120.2 | 2024-07-03 23:54 | 233.8667 | 0.2509027 | 0.2514384 | 0.9978697 | 1.009166
127 | 2024-07-03 | 24-054 | 2 | Pt1Sn1Fe1Ca4 | 20 | 120.2 | 2024-07-04 00:27 | 267.6333 | 0.2432516 | 0.2437636 | 0.9978999 | 1.008108
127 | 2024-07-03 | 24-054 | 2 | Pt1Sn1Fe1Ca4 | 20 | 120.2 | 2024-07-04 01:01 | 301.4 | 0.2362556 | 0.2367511 | 0.9979069 | 1.008139
127 | 2024-07-03 | 24-054 | 2 | Pt1Sn1Fe1Ca4 | 20 | 120.2 | 2024-07-04 01:35 | 335.1833 | 0.2292434 | 0.2297198 | 0.997926 | 1.008034
127 | 2024-07-03 | 24-054 | 2 | Pt1Sn1Fe1Ca4 | 20 | 120.2 | 2024-07-04 02:09 | 368.9667 | 0.2223104 | 0.22277 | 0.9979369 | 1.006602
128 | 2024-07-03 | 24-054 | 3 | Pt1Sn4Cu4Ca1 | 20.1 | 120 | 2024-07-03 20:25 | 25.75 | 0.3207736 | 0.3212951 | 0.9983768 | 1.002385
128 | 2024-07-03 | 24-054 | 3 | Pt1Sn4Cu4Ca1 | 20.1 | 120 | 2024-07-03 20:59 | 59.61667 | 0.3091574 | 0.3096227 | 0.998497 | 1.003766
128 | 2024-07-03 | 24-054 | 3 | Pt1Sn4Cu4Ca1 | 20.1 | 120 | 2024-07-03 21:33 | 93.36667 | 0.3002892 | 0.3006211 | 0.9988959 | 1.004808
128 | 2024-07-03 | 24-054 | 3 | Pt1Sn4Cu4Ca1 | 20.1 | 120 | 2024-07-03 22:07 | 127.2167 | 0.2928757 | 0.2931828 | 0.9989526 | 1.006327
128 | 2024-07-03 | 24-054 | 3 | Pt1Sn4Cu4Ca1 | 20.1 | 120 | 2024-07-03 22:41 | 160.9667 | 0.2842924 | 0.2846676 | 0.9986821 | 1.003478
128 | 2024-07-03 | 24-054 | 3 | Pt1Sn4Cu4Ca1 | 20.1 | 120 | 2024-07-03 22:46 | 166.5167 | 0.2837644 | 0.2840458 | 0.9990093 | 1.00481
128 | 2024-07-03 | 24-054 | 3 | Pt1Sn4Cu4Ca1 | 20.1 | 120 | 2024-07-03 22:52 | 172.0333 | 0.2832077 | 0.283578 | 0.9986941 | 1.007174
128 | 2024-07-03 | 24-054 | 3 | Pt1Sn4Cu4Ca1 | 20.1 | 120 | 2024-07-03 23:25 | 205.7333 | 0.2756166 | 0.2759728 | 0.9987089 | 1.006296
128 | 2024-07-03 | 24-054 | 3 | Pt1Sn4Cu4Ca1 | 20.1 | 120 | 2024-07-03 23:59 | 239.4833 | 0.2687353 | 0.2690747 | 0.9987383 | 1.00744
128 | 2024-07-03 | 24-054 | 3 | Pt1Sn4Cu4Ca1 | 20.1 | 120 | 2024-07-04 00:33 | 273.2667 | 0.2612851 | 0.2616153 | 0.9987377 | 1.00516
128 | 2024-07-03 | 24-054 | 3 | Pt1Sn4Cu4Ca1 | 20.1 | 120 | 2024-07-04 01:07 | 307.0333 | 0.2554029 | 0.2557254 | 0.9987388 | 1.00798
128 | 2024-07-03 | 24-054 | 3 | Pt1Sn4Cu4Ca1 | 20.1 | 120 | 2024-07-04 01:40 | 340.8167 | 0.2483164 | 0.2486284 | 0.9987449 | 1.007257
128 | 2024-07-03 | 24-054 | 3 | Pt1Sn4Cu4Ca1 | 20.1 | 120 | 2024-07-04 02:14 | 374.6 | 0.2414754 | 0.241785 | 0.9987196 | 1.005603
129 | 2024-07-03 | 24-054 | 4 | Pt1Sn1Fe1Cu1Ca4 | 20 | 119.9 | 2024-07-03 20:31 | 31.38333 | 0.3112165 | 0.311973 | 0.9975752 | 1.004501
129 | 2024-07-03 | 24-054 | 4 | Pt1Sn1Fe1Cu1Ca4 | 20 | 119.9 | 2024-07-03 21:05 | 65.23333 | 0.2864444 | 0.2870564 | 0.9978679 | 1.005834
129 | 2024-07-03 | 24-054 | 4 | Pt1Sn1Fe1Cu1Ca4 | 20 | 119.9 | 2024-07-03 21:39 | 99 | 0.2662358 | 0.266666 | 0.998387 | 1.007067
129 | 2024-07-03 | 24-054 | 4 | Pt1Sn1Fe1Cu1Ca4 | 20 | 119.9 | 2024-07-03 22:12 | 132.8333 | 0.2478686 | 0.248246 | 0.9984795 | 1.008165
129 | 2024-07-03 | 24-054 | 4 | Pt1Sn1Fe1Cu1Ca4 | 20 | 119.9 | 2024-07-03 22:57 | 177.7 | 0.2259207 | 0.2264214 | 0.9977889 | 1.009122
129 | 2024-07-03 | 24-054 | 4 | Pt1Sn1Fe1Cu1Ca4 | 20 | 119.9 | 2024-07-03 23:31 | 211.35 | 0.2108462 | 0.211325 | 0.9977347 | 1.006644
129 | 2024-07-03 | 24-054 | 4 | Pt1Sn1Fe1Cu1Ca4 | 20 | 119.9 | 2024-07-04 00:05 | 245.1167 | 0.1978243 | 0.1982886 | 0.9976585 | 1.010233
129 | 2024-07-03 | 24-054 | 4 | Pt1Sn1Fe1Cu1Ca4 | 20 | 119.9 | 2024-07-04 00:39 | 278.8833 | 0.1845067 | 0.1849613 | 0.9975421 | 1.008072
129 | 2024-07-03 | 24-054 | 4 | Pt1Sn1Fe1Cu1Ca4 | 20 | 119.9 | 2024-07-04 01:12 | 312.6667 | 0.1731088 | 0.1735518 | 0.997448 | 1.009768
129 | 2024-07-03 | 24-054 | 4 | Pt1Sn1Fe1Cu1Ca4 | 20 | 119.9 | 2024-07-04 01:46 | 346.45 | 0.1615979 | 0.1620358 | 0.9972978 | 1.006485
129 | 2024-07-03 | 24-054 | 4 | Pt1Sn1Fe1Cu1Ca4 | 20 | 119.9 | 2024-07-04 02:20 | 380.2167 | 0.1515608 | 0.1519871 | 0.9971956 | 1.007705
130 | 2024-07-03 | 24-054 | 5 | Pt1Sn1Cu1Ca4 | 19.9 | 119.8 | 2024-07-03 20:37 | 37.03333 | 0.2998724 | 0.3009041 | 0.9965712 | 1.004562
130 | 2024-07-03 | 24-054 | 5 | Pt1Sn1Cu1Ca4 | 19.9 | 119.8 | 2024-07-03 21:11 | 70.86667 | 0.2768059 | 0.2775157 | 0.9974422 | 1.007916
130 | 2024-07-03 | 24-054 | 5 | Pt1Sn1Cu1Ca4 | 19.9 | 119.8 | 2024-07-03 21:44 | 104.6167 | 0.2575296 | 0.2581202 | 0.997712 | 1.00846
130 | 2024-07-03 | 24-054 | 5 | Pt1Sn1Cu1Ca4 | 19.9 | 119.8 | 2024-07-03 22:18 | 138.4667 | 0.2402924 | 0.240802 | 0.9978834 | 1.008001
130 | 2024-07-03 | 24-054 | 5 | Pt1Sn1Cu1Ca4 | 19.9 | 119.8 | 2024-07-03 23:03 | 183.2167 | 0.2204389 | 0.2210884 | 0.9970624 | 1.007948
130 | 2024-07-03 | 24-054 | 5 | Pt1Sn1Cu1Ca4 | 19.9 | 119.8 | 2024-07-03 23:37 | 216.9833 | 0.2062273 | 0.2068377 | 0.9970491 | 1.005496
130 | 2024-07-03 | 24-054 | 5 | Pt1Sn1Cu1Ca4 | 19.9 | 119.8 | 2024-07-04 00:10 | 250.75 | 0.1937278 | 0.1943071 | 0.997019 | 1.005787
130 | 2024-07-03 | 24-054 | 5 | Pt1Sn1Cu1Ca4 | 19.9 | 119.8 | 2024-07-04 00:44 | 284.5167 | 0.1825628 | 0.1831152 | 0.9969834 | 1.007465
130 | 2024-07-03 | 24-054 | 5 | Pt1Sn1Cu1Ca4 | 19.9 | 119.8 | 2024-07-04 01:18 | 318.3 | 0.1717909 | 0.1723258 | 0.9968958 | 1.007711
130 | 2024-07-03 | 24-054 | 5 | Pt1Sn1Cu1Ca4 | 19.9 | 119.8 | 2024-07-04 01:52 | 352.0667 | 0.1613909 | 0.1619027 | 0.9968388 | 1.005583
130 | 2024-07-03 | 24-054 | 5 | Pt1Sn1Cu1Ca4 | 19.9 | 119.8 | 2024-07-04 02:26 | 385.85 | 0.1521589 | 0.1526595 | 0.9967203 | 1.007014
131 | 2024-07-03 | 24-054 | 6 | Pt1Sn4Fe1Ca4 | 20.1 | 120.1 | 2024-07-03 20:42 | 42.7 | 0.3001681 | 0.3006013 | 0.998559 | 1.009232
131 | 2024-07-03 | 24-054 | 6 | Pt1Sn4Fe1Ca4 | 20.1 | 120.1 | 2024-07-03 21:16 | 76.48333 | 0.2902482 | 0.290556 | 0.9989407 | 1.009796
131 | 2024-07-03 | 24-054 | 6 | Pt1Sn4Fe1Ca4 | 20.1 | 120.1 | 2024-07-03 21:50 | 110.2667 | 0.2818358 | 0.2821235 | 0.9989803 | 1.008017
131 | 2024-07-03 | 24-054 | 6 | Pt1Sn4Fe1Ca4 | 20.1 | 120.1 | 2024-07-03 22:24 | 144.1 | 0.2756492 | 0.275925 | 0.9990006 | 1.009877
131 | 2024-07-03 | 24-054 | 6 | Pt1Sn4Fe1Ca4 | 20.1 | 120.1 | 2024-07-03 23:09 | 188.85 | 0.2682757 | 0.26863 | 0.9986811 | 1.009902
131 | 2024-07-03 | 24-054 | 6 | Pt1Sn4Fe1Ca4 | 20.1 | 120.1 | 2024-07-03 23:42 | 222.6167 | 0.2624455 | 0.2627909 | 0.9986857 | 1.006972
131 | 2024-07-03 | 24-054 | 6 | Pt1Sn4Fe1Ca4 | 20.1 | 120.1 | 2024-07-04 00:16 | 256.3833 | 0.2579711 | 0.2583122 | 0.9986797 | 1.009187
131 | 2024-07-03 | 24-054 | 6 | Pt1Sn4Fe1Ca4 | 20.1 | 120.1 | 2024-07-04 00:50 | 290.15 | 0.253418 | 0.2537538 | 0.9986766 | 1.008233
131 | 2024-07-03 | 24-054 | 6 | Pt1Sn4Fe1Ca4 | 20.1 | 120.1 | 2024-07-04 01:24 | 323.9333 | 0.2486418 | 0.2489683 | 0.9986887 | 1.007575
131 | 2024-07-03 | 24-054 | 6 | Pt1Sn4Fe1Ca4 | 20.1 | 120.1 | 2024-07-04 01:57 | 357.7 | 0.2440904 | 0.244412 | 0.9986845 | 1.007279
131 | 2024-07-03 | 24-054 | 6 | Pt1Sn4Fe1Ca4 | 20.1 | 120.1 | 2024-07-04 02:31 | 391.4833 | 0.2399357 | 0.2402522 | 0.9986823 | 1.006604
132 | 2024-07-09 | 24-055 | 1 | Pt1Sn1Ga1 | 20.2 | 119.9 | 2024-07-09 16:46 | 9 | 0.2385391 | 0.2400407 | 0.9937443 | 0.7284301
132 | 2024-07-09 | 24-055 | 1 | Pt1Sn1Ga1 | 20.2 | 119.9 | 2024-07-09 16:52 | 14.58333 | 0.3128273 | 0.3150812 | 0.9928466 | 0.9995495
132 | 2024-07-09 | 24-055 | 1 | Pt1Sn1Ga1 | 20.2 | 119.9 | 2024-07-09 17:26 | 48.38333 | 0.2699319 | 0.2706448 | 0.997366 | 1.008579
132 | 2024-07-09 | 24-055 | 1 | Pt1Sn1Ga1 | 20.2 | 119.9 | 2024-07-09 17:59 | 82.13333 | 0.2387876 | 0.2392532 | 0.9980539 | 1.004679
132 | 2024-07-09 | 24-055 | 1 | Pt1Sn1Ga1 | 20.2 | 119.9 | 2024-07-09 18:33 | 115.9 | 0.2148567 | 0.2152403 | 0.9982174 | 1.007919
132 | 2024-07-09 | 24-055 | 1 | Pt1Sn1Ga1 | 20.2 | 119.9 | 2024-07-09 19:07 | 149.6833 | 0.193568 | 0.1938931 | 0.9983229 | 1.007163
132 | 2024-07-09 | 24-055 | 1 | Pt1Sn1Ga1 | 20.2 | 119.9 | 2024-07-09 19:52 | 194.4333 | 0.1695547 | 0.1699902 | 0.9974382 | 1.009524
132 | 2024-07-09 | 24-055 | 1 | Pt1Sn1Ga1 | 20.2 | 119.9 | 2024-07-09 20:25 | 228.2167 | 0.153271 | 0.1536803 | 0.9973371 | 1.009644
132 | 2024-07-09 | 24-055 | 1 | Pt1Sn1Ga1 | 20.2 | 119.9 | 2024-07-09 20:59 | 262.1333 | 0.138542 | 0.1389304 | 0.9972042 | 1.009746
132 | 2024-07-09 | 24-055 | 1 | Pt1Sn1Ga1 | 20.2 | 119.9 | 2024-07-09 21:33 | 295.95 | 0.1252469 | 0.1256196 | 0.9970334 | 1.007605
132 | 2024-07-09 | 24-055 | 1 | Pt1Sn1Ga1 | 20.2 | 119.9 | 2024-07-09 22:07 | 329.7333 | 0.1137581 | 0.1141169 | 0.9968554 | 1.009303
132 | 2024-07-09 | 24-055 | 1 | Pt1Sn1Ga1 | 20.2 | 119.9 | 2024-07-09 22:41 | 363.55 | 0.1028815 | 0.1032241 | 0.9966808 | 1.007517
133 | 2024-07-09 | 24-055 | 2 | New SiC (07/05) | 0 | 140.1 | 2024-07-09 16:57 | 20.1 | 0.0006524037 | 0.0007368296 | 0.88542 | 1.001537
133 | 2024-07-09 | 24-055 | 2 | New SiC (07/05) | 0 | 140.1 | 2024-07-09 17:31 | 54 | 0.0005471623 | 0.0006293874 | 0.869357 | 1.003934
133 | 2024-07-09 | 24-055 | 2 | New SiC (07/05) | 0 | 140.1 | 2024-07-09 18:05 | 87.76667 | 0.0005149103 | 0.0005943324 | 0.8663675 | 1.00473
133 | 2024-07-09 | 24-055 | 2 | New SiC (07/05) | 0 | 140.1 | 2024-07-09 18:39 | 121.5333 | 0.0004893025 | 0.0005687762 | 0.8602725 | 1.001845
133 | 2024-07-09 | 24-055 | 2 | New SiC (07/05) | 0 | 140.1 | 2024-07-09 19:13 | 155.3 | 0.0004724354 | 0.0005524977 | 0.8550903 | 1.004028
133 | 2024-07-09 | 24-055 | 2 | New SiC (07/05) | 0 | 140.1 | 2024-07-09 19:57 | 200.0667 | 0.0004702825 | 0.0007164588 | 0.6563985 | 1.005643
133 | 2024-07-09 | 24-055 | 2 | New SiC (07/05) | 0 | 140.1 | 2024-07-09 20:31 | 233.8333 | 0.0004466765 | 0.0007120389 | 0.6273203 | 1.006455
133 | 2024-07-09 | 24-055 | 2 | New SiC (07/05) | 0 | 140.1 | 2024-07-09 21:05 | 267.7667 | 0.0004410502 | 0.0007086518 | 0.6223792 | 1.002846
133 | 2024-07-09 | 24-055 | 2 | New SiC (07/05) | 0 | 140.1 | 2024-07-09 21:39 | 301.5833 | 0.0004394187 | 0.0007095455 | 0.619296 | 1.005166
133 | 2024-07-09 | 24-055 | 2 | New SiC (07/05) | 0 | 140.1 | 2024-07-09 22:13 | 335.3667 | 0.0004270311 | 0.000697787 | 0.6119792 | 1.004045
133 | 2024-07-09 | 24-055 | 2 | New SiC (07/05) | 0 | 140.1 | 2024-07-09 22:46 | 369.1833 | 0.0004137495 | 0.0006871285 | 0.6021429 | 1.00222
134 | 2024-07-09 | 24-055 | 3 | Pt1Sn4Ga4Fe1Ca1 | 19.9 | 120.1 | 2024-07-09 17:03 | 25.76667 | 0.2725614 | 0.2731772 | 0.9977459 | 1.00379
134 | 2024-07-09 | 24-055 | 3 | Pt1Sn4Ga4Fe1Ca1 | 19.9 | 120.1 | 2024-07-09 17:37 | 59.63333 | 0.2513678 | 0.2517849 | 0.9983432 | 1.004551
134 | 2024-07-09 | 24-055 | 3 | Pt1Sn4Ga4Fe1Ca1 | 19.9 | 120.1 | 2024-07-09 18:11 | 93.4 | 0.2388038 | 0.2390884 | 0.9988096 | 1.003798
134 | 2024-07-09 | 24-055 | 3 | Pt1Sn4Ga4Fe1Ca1 | 19.9 | 120.1 | 2024-07-09 18:44 | 127.1667 | 0.2300557 | 0.2303279 | 0.9988182 | 1.006249
134 | 2024-07-09 | 24-055 | 3 | Pt1Sn4Ga4Fe1Ca1 | 19.9 | 120.1 | 2024-07-09 19:18 | 160.9667 | 0.2221173 | 0.2223719 | 0.9988552 | 1.005373
134 | 2024-07-09 | 24-055 | 3 | Pt1Sn4Ga4Fe1Ca1 | 19.9 | 120.1 | 2024-07-09 19:24 | 166.5 | 0.2217826 | 0.2220333 | 0.9988709 | 1.007658
134 | 2024-07-09 | 24-055 | 3 | Pt1Sn4Ga4Fe1Ca1 | 19.9 | 120.1 | 2024-07-09 19:29 | 172.0167 | 0.2210469 | 0.2214346 | 0.9982494 | 1.011471
134 | 2024-07-09 | 24-055 | 3 | Pt1Sn4Ga4Fe1Ca1 | 19.9 | 120.1 | 2024-07-09 20:03 | 205.7 | 0.2136636 | 0.2140426 | 0.9982292 | 1.0074
134 | 2024-07-09 | 24-055 | 3 | Pt1Sn4Ga4Fe1Ca1 | 19.9 | 120.1 | 2024-07-09 20:37 | 239.4833 | 0.2074708 | 0.2078328 | 0.9982585 | 1.006143
134 | 2024-07-09 | 24-055 | 3 | Pt1Sn4Ga4Fe1Ca1 | 19.9 | 120.1 | 2024-07-09 21:11 | 273.4 | 0.2018713 | 0.2022258 | 0.9982469 | 1.005143
134 | 2024-07-09 | 24-055 | 3 | Pt1Sn4Ga4Fe1Ca1 | 19.9 | 120.1 | 2024-07-09 21:44 | 307.2167 | 0.1979491 | 0.1983078 | 0.9981912 | 1.008307
134 | 2024-07-09 | 24-055 | 3 | Pt1Sn4Ga4Fe1Ca1 | 19.9 | 120.1 | 2024-07-09 22:18 | 341.0167 | 0.1926367 | 0.1929815 | 0.9982134 | 1.006698
134 | 2024-07-09 | 24-055 | 3 | Pt1Sn4Ga4Fe1Ca1 | 19.9 | 120.1 | 2024-07-09 22:52 | 374.8167 | 0.1881245 | 0.1884637 | 0.9982002 | 1.005074
135 | 2024-07-09 | 24-055 | 4 | Pt1Sn1Cu4Ca1 | 20 | 120.2 | 2024-07-09 17:09 | 31.41667 | 0.2807698 | 0.2814724 | 0.997504 | 1.008261
135 | 2024-07-09 | 24-055 | 4 | Pt1Sn1Cu4Ca1 | 20 | 120.2 | 2024-07-09 17:43 | 65.25 | 0.2465522 | 0.2471183 | 0.9977089 | 1.005652
135 | 2024-07-09 | 24-055 | 4 | Pt1Sn1Cu4Ca1 | 20 | 120.2 | 2024-07-09 18:16 | 99.03333 | 0.2233465 | 0.2237419 | 0.998233 | 1.008363
135 | 2024-07-09 | 24-055 | 4 | Pt1Sn1Cu4Ca1 | 20 | 120.2 | 2024-07-09 18:50 | 132.7833 | 0.2031113 | 0.20346 | 0.9982861 | 1.004936
135 | 2024-07-09 | 24-055 | 4 | Pt1Sn1Cu4Ca1 | 20 | 120.2 | 2024-07-09 19:35 | 177.55 | 0.1821622 | 0.1824706 | 0.9983099 | 1.010579
135 | 2024-07-09 | 24-055 | 4 | Pt1Sn1Cu4Ca1 | 20 | 120.2 | 2024-07-09 20:09 | 211.3167 | 0.1672405 | 0.1677486 | 0.9969712 | 1.009151
135 | 2024-07-09 | 24-055 | 4 | Pt1Sn1Cu4Ca1 | 20 | 120.2 | 2024-07-09 20:42 | 245.15 | 0.1539448 | 0.1544403 | 0.9967916 | 1.007249
135 | 2024-07-09 | 24-055 | 4 | Pt1Sn1Cu4Ca1 | 20 | 120.2 | 2024-07-09 21:16 | 279.0167 | 0.1422855 | 0.1427698 | 0.9966075 | 1.009341
135 | 2024-07-09 | 24-055 | 4 | Pt1Sn1Cu4Ca1 | 20 | 120.2 | 2024-07-09 21:50 | 312.85 | 0.131532 | 0.1320061 | 0.9964086 | 1.009089
135 | 2024-07-09 | 24-055 | 4 | Pt1Sn1Cu4Ca1 | 20 | 120.2 | 2024-07-09 22:24 | 346.65 | 0.1216938 | 0.1221544 | 0.9962293 | 1.008781
135 | 2024-07-09 | 24-055 | 4 | Pt1Sn1Cu4Ca1 | 20 | 120.2 | 2024-07-09 22:58 | 380.4333 | 0.1121991 | 0.1126459 | 0.9960337 | 1.00671
136 | 2024-07-09 | 24-055 | 5 | Pt1Sn4Fe1.5Ca2.5 | 20 | 119.8 | 2024-07-09 17:14 | 37.06667 | 0.293924 | 0.2943633 | 0.9985075 | 1.008555
136 | 2024-07-09 | 24-055 | 5 | Pt1Sn4Fe1.5Ca2.5 | 20 | 119.8 | 2024-07-09 17:48 | 70.88333 | 0.2780982 | 0.2785016 | 0.9985514 | 1.0075
136 | 2024-07-09 | 24-055 | 5 | Pt1Sn4Fe1.5Ca2.5 | 20 | 119.8 | 2024-07-09 18:22 | 104.65 | 0.2663356 | 0.2665968 | 0.9990203 | 1.006657
136 | 2024-07-09 | 24-055 | 5 | Pt1Sn4Fe1.5Ca2.5 | 20 | 119.8 | 2024-07-09 18:56 | 138.4167 | 0.2561418 | 0.2563783 | 0.9990774 | 1.005884
136 | 2024-07-09 | 24-055 | 5 | Pt1Sn4Fe1.5Ca2.5 | 20 | 119.8 | 2024-07-09 19:40 | 183.1667 | 0.2454648 | 0.2456777 | 0.999133 | 1.007556
136 | 2024-07-09 | 24-055 | 5 | Pt1Sn4Fe1.5Ca2.5 | 20 | 119.8 | 2024-07-09 20:14 | 216.95 | 0.2370617 | 0.2373547 | 0.9987656 | 1.007284
136 | 2024-07-09 | 24-055 | 5 | Pt1Sn4Fe1.5Ca2.5 | 20 | 119.8 | 2024-07-09 20:48 | 250.8167 | 0.2301357 | 0.2304151 | 0.9987877 | 1.007851
136 | 2024-07-09 | 24-055 | 5 | Pt1Sn4Fe1.5Ca2.5 | 20 | 119.8 | 2024-07-09 21:22 | 284.65 | 0.223463 | 0.223734 | 0.9987888 | 1.008821
136 | 2024-07-09 | 24-055 | 5 | Pt1Sn4Fe1.5Ca2.5 | 20 | 119.8 | 2024-07-09 21:56 | 318.4833 | 0.2176393 | 0.217904 | 0.9987852 | 1.011239
136 | 2024-07-09 | 24-055 | 5 | Pt1Sn4Fe1.5Ca2.5 | 20 | 119.8 | 2024-07-09 22:30 | 352.2833 | 0.2112613 | 0.2115188 | 0.9987825 | 1.010546
136 | 2024-07-09 | 24-055 | 5 | Pt1Sn4Fe1.5Ca2.5 | 20 | 119.8 | 2024-07-09 23:03 | 386.0667 | 0.2045461 | 0.2047989 | 0.9987654 | 1.006448
137 | 2024-07-09 | 24-055 | 6 | Pt1Sn3Ga0.5Fe0.5Cu2.5Ca3.5 | 20.1 | 120.1 | 2024-07-09 17:20 | 42.71667 | 0.3039164 | 0.304368 | 0.9985162 | 1.007372
137 | 2024-07-09 | 24-055 | 6 | Pt1Sn3Ga0.5Fe0.5Cu2.5Ca3.5 | 20.1 | 120.1 | 2024-07-09 17:54 | 76.5 | 0.2951906 | 0.2955057 | 0.9989339 | 1.008329
137 | 2024-07-09 | 24-055 | 6 | Pt1Sn3Ga0.5Fe0.5Cu2.5Ca3.5 | 20.1 | 120.1 | 2024-07-09 18:28 | 110.2833 | 0.2885578 | 0.2888464 | 0.9990011 | 1.008337
137 | 2024-07-09 | 24-055 | 6 | Pt1Sn3Ga0.5Fe0.5Cu2.5Ca3.5 | 20.1 | 120.1 | 2024-07-09 19:01 | 144.05 | 0.2822698 | 0.282544 | 0.9990296 | 1.006453
137 | 2024-07-09 | 24-055 | 6 | Pt1Sn3Ga0.5Fe0.5Cu2.5Ca3.5 | 20.1 | 120.1 | 2024-07-09 19:46 | 188.8 | 0.277108 | 0.2773594 | 0.9990934 | 1.010786
137 | 2024-07-09 | 24-055 | 6 | Pt1Sn3Ga0.5Fe0.5Cu2.5Ca3.5 | 20.1 | 120.1 | 2024-07-09 20:20 | 222.5833 | 0.2718828 | 0.2721258 | 0.9991071 | 1.010727
137 | 2024-07-09 | 24-055 | 6 | Pt1Sn3Ga0.5Fe0.5Cu2.5Ca3.5 | 20.1 | 120.1 | 2024-07-09 20:54 | 256.4667 | 0.2674185 | 0.2676472 | 0.9991458 | 1.010701
137 | 2024-07-09 | 24-055 | 6 | Pt1Sn3Ga0.5Fe0.5Cu2.5Ca3.5 | 20.1 | 120.1 | 2024-07-09 21:28 | 290.3 | 0.262821 | 0.2631286 | 0.9988308 | 1.009145
137 | 2024-07-09 | 24-055 | 6 | Pt1Sn3Ga0.5Fe0.5Cu2.5Ca3.5 | 20.1 | 120.1 | 2024-07-09 22:01 | 324.1167 | 0.2585609 | 0.2588617 | 0.9988377 | 1.009769
137 | 2024-07-09 | 24-055 | 6 | Pt1Sn3Ga0.5Fe0.5Cu2.5Ca3.5 | 20.1 | 120.1 | 2024-07-09 22:35 | 357.9167 | 0.2551392 | 0.2554352 | 0.9988412 | 1.01151
137 | 2024-07-09 | 24-055 | 6 | Pt1Sn3Ga0.5Fe0.5Cu2.5Ca3.5 | 20.1 | 120.1 | 2024-07-09 23:09 | 391.7 | 0.2508836 | 0.2511749 | 0.9988401 | 1.009352
138 | 2024-07-10 | 24-056 | 1 | Pt1Sn5.5Ca4 | 19.9 | 120 | 2024-07-10 18:55 | 9 | 0.2209993 | 0.2213592 | 0.998374 | 0.7288456
138 | 2024-07-10 | 24-056 | 1 | Pt1Sn5.5Ca4 | 19.9 | 120 | 2024-07-10 19:00 | 14.55 | 0.2917355 | 0.2921919 | 0.9984377 | 0.9992023
138 | 2024-07-10 | 24-056 | 1 | Pt1Sn5.5Ca4 | 19.9 | 120 | 2024-07-10 19:34 | 48.36667 | 0.271732 | 0.2720135 | 0.9989651 | 1.006774
138 | 2024-07-10 | 24-056 | 1 | Pt1Sn5.5Ca4 | 19.9 | 120 | 2024-07-10 20:08 | 82.13333 | 0.2607697 | 0.2610242 | 0.9990253 | 1.00815
138 | 2024-07-10 | 24-056 | 1 | Pt1Sn5.5Ca4 | 19.9 | 120 | 2024-07-10 20:42 | 115.8833 | 0.2524642 | 0.252799 | 0.9986757 | 1.0085
138 | 2024-07-10 | 24-056 | 1 | Pt1Sn5.5Ca4 | 19.9 | 120 | 2024-07-10 21:16 | 149.7 | 0.2452709 | 0.2455958 | 0.9986774 | 1.006485
138 | 2024-07-10 | 24-056 | 1 | Pt1Sn5.5Ca4 | 19.9 | 120 | 2024-07-10 22:00 | 194.4 | 0.238327 | 0.2386418 | 0.998681 | 1.008194
138 | 2024-07-10 | 24-056 | 1 | Pt1Sn5.5Ca4 | 19.9 | 120 | 2024-07-10 22:34 | 228.1167 | 0.2325879 | 0.2328994 | 0.9986625 | 1.007391
138 | 2024-07-10 | 24-056 | 1 | Pt1Sn5.5Ca4 | 19.9 | 120 | 2024-07-10 23:08 | 261.9833 | 0.2273942 | 0.2276927 | 0.998689 | 1.00689
138 | 2024-07-10 | 24-056 | 1 | Pt1Sn5.5Ca4 | 19.9 | 120 | 2024-07-10 23:42 | 295.8667 | 0.2233159 | 0.2236087 | 0.9986904 | 1.008574
138 | 2024-07-10 | 24-056 | 1 | Pt1Sn5.5Ca4 | 19.9 | 120 | 2024-07-11 00:15 | 329.55 | 0.2190005 | 0.2192877 | 0.9986902 | 1.009056
138 | 2024-07-10 | 24-056 | 1 | Pt1Sn5.5Ca4 | 19.9 | 120 | 2024-07-11 00:49 | 363.0333 | 0.2149742 | 0.2152573 | 0.9986847 | 1.007833
139 | 2024-07-10 | 24-056 | 2 | New SiC (07/05) | 0 | 139.9 | 2024-07-10 19:06 | 20.1 | 0.0005882809 | 0.0006762279 | 0.8699447 | 1.002422
139 | 2024-07-10 | 24-056 | 2 | New SiC (07/05) | 0 | 139.9 | 2024-07-10 19:40 | 54 | 0.0005361781 | 0.0006199926 | 0.8648136 | 1.006347
139 | 2024-07-10 | 24-056 | 2 | New SiC (07/05) | 0 | 139.9 | 2024-07-10 20:14 | 87.76667 | 0.0005129116 | 0.0007718306 | 0.664539 | 1.005707
139 | 2024-07-10 | 24-056 | 2 | New SiC (07/05) | 0 | 139.9 | 2024-07-10 20:47 | 121.5167 | 0.0004980752 | 0.0007689913 | 0.6476993 | 1.008765
139 | 2024-07-10 | 24-056 | 2 | New SiC (07/05) | 0 | 139.9 | 2024-07-10 21:21 | 155.3333 | 0.0004846889 | 0.0007488903 | 0.6472094 | 1.006078
139 | 2024-07-10 | 24-056 | 2 | New SiC (07/05) | 0 | 139.9 | 2024-07-10 22:06 | 199.9167 | 0.0004865563 | 0.0007570701 | 0.6426833 | 1.007144
139 | 2024-07-10 | 24-056 | 2 | New SiC (07/05) | 0 | 139.9 | 2024-07-10 22:40 | 233.7833 | 0.0004721444 | 0.0007414665 | 0.6367711 | 1.004451
139 | 2024-07-10 | 24-056 | 2 | New SiC (07/05) | 0 | 139.9 | 2024-07-10 23:13 | 267.65 | 0.0004745081 | 0.0007448562 | 0.6370465 | 1.003609
139 | 2024-07-10 | 24-056 | 2 | New SiC (07/05) | 0 | 139.9 | 2024-07-10 23:47 | 301.4333 | 0.0004622681 | 0.0007274347 | 0.6354772 | 1.005498
139 | 2024-07-10 | 24-056 | 2 | New SiC (07/05) | 0 | 139.9 | 2024-07-11 00:21 | 335.1333 | 0.0004659141 | 0.0007433597 | 0.6267681 | 1.009393
139 | 2024-07-10 | 24-056 | 2 | New SiC (07/05) | 0 | 139.9 | 2024-07-11 00:54 | 368.6 | 0.0004650135 | 0.0007347268 | 0.6329067 | 1.004884
140 | 2024-07-10 | 24-056 | 3 | Pt1Sn3Ga1.5Fe3.5Cu1.5Ca4 | 20.2 | 120.2 | 2024-07-10 19:12 | 25.75 | 0.2079185 | 0.2081374 | 0.9989483 | 1.004821
140 | 2024-07-10 | 24-056 | 3 | Pt1Sn3Ga1.5Fe3.5Cu1.5Ca4 | 20.2 | 120.2 | 2024-07-10 19:45 | 59.63333 | 0.1825204 | 0.18263 | 0.9994001 | 1.006042
140 | 2024-07-10 | 24-056 | 3 | Pt1Sn3Ga1.5Fe3.5Cu1.5Ca4 | 20.2 | 120.2 | 2024-07-10 20:19 | 93.4 | 0.1686549 | 0.1687596 | 0.9993796 | 1.007957
140 | 2024-07-10 | 24-056 | 3 | Pt1Sn3Ga1.5Fe3.5Cu1.5Ca4 | 20.2 | 120.2 | 2024-07-10 20:53 | 127.15 | 0.1579358 | 0.1581359 | 0.9987343 | 1.007078
140 | 2024-07-10 | 24-056 | 3 | Pt1Sn3Ga1.5Fe3.5Cu1.5Ca4 | 20.2 | 120.2 | 2024-07-10 21:27 | 160.9667 | 0.149796 | 0.1499951 | 0.9986723 | 1.00536
140 | 2024-07-10 | 24-056 | 3 | Pt1Sn3Ga1.5Fe3.5Cu1.5Ca4 | 20.2 | 120.2 | 2024-07-10 21:32 | 166.5 | 0.1492472 | 0.149445 | 0.9986766 | 1.009012
140 | 2024-07-10 | 24-056 | 3 | Pt1Sn3Ga1.5Fe3.5Cu1.5Ca4 | 20.2 | 120.2 | 2024-07-10 21:38 | 172.1833 | 0.1478723 | 0.1480727 | 0.9986466 | 1.007492
140 | 2024-07-10 | 24-056 | 3 | Pt1Sn3Ga1.5Fe3.5Cu1.5Ca4 | 20.2 | 120.2 | 2024-07-10 22:11 | 205.5333 | 0.1417375 | 0.1419341 | 0.9986148 | 1.009533
140 | 2024-07-10 | 24-056 | 3 | Pt1Sn3Ga1.5Fe3.5Cu1.5Ca4 | 20.2 | 120.2 | 2024-07-10 22:45 | 239.3333 | 0.135367 | 0.1355655 | 0.9985357 | 1.006027
140 | 2024-07-10 | 24-056 | 3 | Pt1Sn3Ga1.5Fe3.5Cu1.5Ca4 | 20.2 | 120.2 | 2024-07-10 23:19 | 273.3167 | 0.1302106 | 0.1304115 | 0.9984598 | 1.005622
140 | 2024-07-10 | 24-056 | 3 | Pt1Sn3Ga1.5Fe3.5Cu1.5Ca4 | 20.2 | 120.2 | 2024-07-10 23:53 | 307.1333 | 0.1257134 | 0.1259136 | 0.99841 | 1.004675
140 | 2024-07-10 | 24-056 | 3 | Pt1Sn3Ga1.5Fe3.5Cu1.5Ca4 | 20.2 | 120.2 | 2024-07-11 00:27 | 340.7167 | 0.1221189 | 0.1223193 | 0.9983617 | 1.009822
140 | 2024-07-10 | 24-056 | 3 | Pt1Sn3Ga1.5Fe3.5Cu1.5Ca4 | 20.2 | 120.2 | 2024-07-11 01:00 | 374.1833 | 0.1178567 | 0.1180597 | 0.9982804 | 1.006053
141 | 2024-07-10 | 24-056 | 4 | Pt1Sn1Ga1 | 19.9 | 119.9 | 2024-07-10 19:17 | 31.4 | 0.2894801 | 0.2913868 | 0.9934564 | 1.004432
141 | 2024-07-10 | 24-056 | 4 | Pt1Sn1Ga1 | 19.9 | 119.9 | 2024-07-10 19:51 | 65.25 | 0.2559841 | 0.2572962 | 0.9949003 | 1.007414
141 | 2024-07-10 | 24-056 | 4 | Pt1Sn1Ga1 | 19.9 | 119.9 | 2024-07-10 20:25 | 99.01667 | 0.2301316 | 0.2314492 | 0.9943073 | 1.006575
141 | 2024-07-10 | 24-056 | 4 | Pt1Sn1Ga1 | 19.9 | 119.9 | 2024-07-10 20:59 | 132.7833 | 0.2091155 | 0.210206 | 0.9948119 | 1.009193
141 | 2024-07-10 | 24-056 | 4 | Pt1Sn1Ga1 | 19.9 | 119.9 | 2024-07-10 21:44 | 177.7333 | 0.1838953 | 0.1848039 | 0.9950835 | 1.00669
141 | 2024-07-10 | 24-056 | 4 | Pt1Sn1Ga1 | 19.9 | 119.9 | 2024-07-10 22:17 | 211.1667 | 0.1677743 | 0.1685923 | 0.9951478 | 1.005852
141 | 2024-07-10 | 24-056 | 4 | Pt1Sn1Ga1 | 19.9 | 119.9 | 2024-07-10 22:51 | 245 | 0.1529497 | 0.1536527 | 0.9954249 | 1.005148
141 | 2024-07-10 | 24-056 | 4 | Pt1Sn1Ga1 | 19.9 | 119.9 | 2024-07-10 23:25 | 278.9833 | 0.1397602 | 0.1403713 | 0.9956461 | 1.005657
141 | 2024-07-10 | 24-056 | 4 | Pt1Sn1Ga1 | 19.9 | 119.9 | 2024-07-10 23:59 | 312.8333 | 0.127766 | 0.1283372 | 0.995549 | 1.005678
141 | 2024-07-10 | 24-056 | 4 | Pt1Sn1Ga1 | 19.9 | 119.9 | 2024-07-11 00:32 | 346.3 | 0.1165496 | 0.117057 | 0.9956657 | 1.003631
141 | 2024-07-10 | 24-056 | 4 | Pt1Sn1Ga1 | 19.9 | 119.9 | 2024-07-11 01:06 | 379.75 | 0.106842 | 0.1073231 | 0.9955173 | 1.004812
142 | 2024-07-10 | 24-056 | 5 | Pt1Sn4Ga4Fe1Ca1 | 20.2 | 119.9 | 2024-07-10 19:23 | 37.05 | 0.2444031 | 0.244725 | 0.9986845 | 1.005352
142 | 2024-07-10 | 24-056 | 5 | Pt1Sn4Ga4Fe1Ca1 | 20.2 | 119.9 | 2024-07-10 19:57 | 70.88333 | 0.2278986 | 0.2281692 | 0.9988139 | 1.007299
142 | 2024-07-10 | 24-056 | 5 | Pt1Sn4Ga4Fe1Ca1 | 20.2 | 119.9 | 2024-07-10 20:30 | 104.6333 | 0.2163815 | 0.2167724 | 0.9981965 | 1.006889
142 | 2024-07-10 | 24-056 | 5 | Pt1Sn4Ga4Fe1Ca1 | 20.2 | 119.9 | 2024-07-10 21:04 | 138.4167 | 0.2079875 | 0.2083593 | 0.9982154 | 1.008603
142 | 2024-07-10 | 24-056 | 5 | Pt1Sn4Ga4Fe1Ca1 | 20.2 | 119.9 | 2024-07-10 21:49 | 183.2833 | 0.1983543 | 0.198709 | 0.9982154 | 1.006756
142 | 2024-07-10 | 24-056 | 5 | Pt1Sn4Ga4Fe1Ca1 | 20.2 | 119.9 | 2024-07-10 22:23 | 216.8 | 0.1919411 | 0.1922903 | 0.9981837 | 1.005678
142 | 2024-07-10 | 24-056 | 5 | Pt1Sn4Ga4Fe1Ca1 | 20.2 | 119.9 | 2024-07-10 22:56 | 250.65 | 0.1865969 | 0.186942 | 0.998154 | 1.00718
142 | 2024-07-10 | 24-056 | 5 | Pt1Sn4Ga4Fe1Ca1 | 20.2 | 119.9 | 2024-07-10 23:30 | 284.65 | 0.1814199 | 0.1817627 | 0.9981136 | 1.007032
142 | 2024-07-10 | 24-056 | 5 | Pt1Sn4Ga4Fe1Ca1 | 20.2 | 119.9 | 2024-07-11 00:04 | 318.4167 | 0.176386 | 0.1767236 | 0.9980898 | 1.004798
142 | 2024-07-10 | 24-056 | 5 | Pt1Sn4Ga4Fe1Ca1 | 20.2 | 119.9 | 2024-07-11 00:38 | 351.8667 | 0.1723076 | 0.1726417 | 0.9980646 | 1.006678
142 | 2024-07-10 | 24-056 | 5 | Pt1Sn4Ga4Fe1Ca1 | 20.2 | 119.9 | 2024-07-11 01:11 | 385.3333 | 0.1680609 | 0.1683916 | 0.9980362 | 1.005481
143 | 2024-07-10 | 24-056 | 6 | Pt1Sn4Ca4 (#3) | 20.1 | 120 | 2024-07-10 19:29 | 42.71667 | 0.2878924 | 0.2881937 | 0.9989543 | 1.004139
143 | 2024-07-10 | 24-056 | 6 | Pt1Sn4Ca4 (#3) | 20.1 | 120 | 2024-07-10 20:02 | 76.51667 | 0.2743503 | 0.2746031 | 0.9990795 | 1.004474
143 | 2024-07-10 | 24-056 | 6 | Pt1Sn4Ca4 (#3) | 20.1 | 120 | 2024-07-10 20:36 | 110.2667 | 0.2641646 | 0.2644788 | 0.998812 | 1.005407
143 | 2024-07-10 | 24-056 | 6 | Pt1Sn4Ca4 (#3) | 20.1 | 120 | 2024-07-10 21:10 | 144.05 | 0.2557455 | 0.2560498 | 0.9988115 | 1.005979
143 | 2024-07-10 | 24-056 | 6 | Pt1Sn4Ca4 (#3) | 20.1 | 120 | 2024-07-10 21:55 | 188.85 | 0.2460405 | 0.2463302 | 0.998824 | 1.006585
143 | 2024-07-10 | 24-056 | 6 | Pt1Sn4Ca4 (#3) | 20.1 | 120 | 2024-07-10 22:28 | 222.45 | 0.2376276 | 0.2379052 | 0.9988328 | 1.000847
143 | 2024-07-10 | 24-056 | 6 | Pt1Sn4Ca4 (#3) | 20.1 | 120 | 2024-07-10 23:02 | 256.3167 | 0.2322824 | 0.232552 | 0.9988407 | 1.004297
143 | 2024-07-10 | 24-056 | 6 | Pt1Sn4Ca4 (#3) | 20.1 | 120 | 2024-07-10 23:36 | 290.3167 | 0.2258304 | 0.2260986 | 0.9988137 | 1.002357
143 | 2024-07-10 | 24-056 | 6 | Pt1Sn4Ca4 (#3) | 20.1 | 120 | 2024-07-11 00:10 | 323.9833 | 0.2214017 | 0.221662 | 0.9988257 | 1.004495
143 | 2024-07-10 | 24-056 | 6 | Pt1Sn4Ca4 (#3) | 20.1 | 120 | 2024-07-11 00:43 | 357.45 | 0.2161518 | 0.2164108 | 0.9988032 | 1.00415
143 | 2024-07-10 | 24-056 | 6 | Pt1Sn4Ca4 (#3) | 20.1 | 120 | 2024-07-11 01:17 | 390.9167 | 0.2112735 | 0.2115284 | 0.9987946 | 1.003243
144 | 2024-07-15 | 24-058 | 1 | Pt1Sn8Fe1Ca1 | 20 | 120.1 | 2024-07-15 17:30 | 9 | 0.2130606 | 0.2135619 | 0.997653 | 0.782969
144 | 2024-07-15 | 24-058 | 1 | Pt1Sn8Fe1Ca1 | 20 | 120.1 | 2024-07-15 17:35 | 14.53333 | 0.2598018 | 0.2605893 | 0.9969782 | 1.003075
144 | 2024-07-15 | 24-058 | 1 | Pt1Sn8Fe1Ca1 | 20 | 120.1 | 2024-07-15 18:09 | 48.5 | 0.2388024 | 0.2390912 | 0.9987919 | 1.00841
144 | 2024-07-15 | 24-058 | 1 | Pt1Sn8Fe1Ca1 | 20 | 120.1 | 2024-07-15 18:43 | 82.15 | 0.2279848 | 0.2281604 | 0.9992303 | 1.008635
144 | 2024-07-15 | 24-058 | 1 | Pt1Sn8Fe1Ca1 | 20 | 120.1 | 2024-07-15 19:17 | 115.9333 | 0.2208051 | 0.220972 | 0.9992446 | 1.011807
144 | 2024-07-15 | 24-058 | 1 | Pt1Sn8Fe1Ca1 | 20 | 120.1 | 2024-07-15 19:51 | 149.6833 | 0.2144243 | 0.2145846 | 0.9992529 | 1.01044
144 | 2024-07-15 | 24-058 | 1 | Pt1Sn8Fe1Ca1 | 20 | 120.1 | 2024-07-15 20:35 | 194.4 | 0.207081 | 0.207229 | 0.9992857 | 1.010317
144 | 2024-07-15 | 24-058 | 1 | Pt1Sn8Fe1Ca1 | 20 | 120.1 | 2024-07-15 21:09 | 228.1833 | 0.2020742 | 0.2022182 | 0.999288 | 1.009898
144 | 2024-07-15 | 24-058 | 1 | Pt1Sn8Fe1Ca1 | 20 | 120.1 | 2024-07-15 21:43 | 261.9833 | 0.1978941 | 0.198138 | 0.9987689 | 1.009751
144 | 2024-07-15 | 24-058 | 1 | Pt1Sn8Fe1Ca1 | 20 | 120.1 | 2024-07-15 22:17 | 295.7667 | 0.1943248 | 0.1945659 | 0.9987609 | 1.010732
144 | 2024-07-15 | 24-058 | 1 | Pt1Sn8Fe1Ca1 | 20 | 120.1 | 2024-07-15 22:50 | 329.5167 | 0.1905518 | 0.1906868 | 0.999292 | 1.01
144 | 2024-07-15 | 24-058 | 1 | Pt1Sn8Fe1Ca1 | 20 | 120.1 | 2024-07-15 23:24 | 363.3 | 0.1868934 | 0.1871278 | 0.9987474 | 1.009349
145 | 2024-07-15 | 24-058 | 2 | Pt1Sn1Fe1Ca4 | 20 | 120 | 2024-07-15 17:41 | 20.2 | 0.3194156 | 0.3206118 | 0.996269 | 1.008394
145 | 2024-07-15 | 24-058 | 2 | Pt1Sn1Fe1Ca4 | 20 | 120 | 2024-07-15 18:15 | 54.01667 | 0.2978542 | 0.29865 | 0.9973354 | 1.009119
145 | 2024-07-15 | 24-058 | 2 | Pt1Sn1Fe1Ca4 | 20 | 120 | 2024-07-15 18:49 | 87.78333 | 0.2822187 | 0.2827765 | 0.9980273 | 1.007119
145 | 2024-07-15 | 24-058 | 2 | Pt1Sn1Fe1Ca4 | 20 | 120 | 2024-07-15 19:22 | 121.5667 | 0.2713077 | 0.2717897 | 0.9982265 | 1.012138
145 | 2024-07-15 | 24-058 | 2 | Pt1Sn1Fe1Ca4 | 20 | 120 | 2024-07-15 19:56 | 155.3167 | 0.2598556 | 0.2602817 | 0.9983627 | 1.011626
145 | 2024-07-15 | 24-058 | 2 | Pt1Sn1Fe1Ca4 | 20 | 120 | 2024-07-15 20:41 | 200.0333 | 0.2460955 | 0.24647 | 0.9984808 | 1.008221
145 | 2024-07-15 | 24-058 | 2 | Pt1Sn1Fe1Ca4 | 20 | 120 | 2024-07-15 21:15 | 233.8 | 0.2384871 | 0.2388386 | 0.9985283 | 1.012093
145 | 2024-07-15 | 24-058 | 2 | Pt1Sn1Fe1Ca4 | 20 | 120 | 2024-07-15 21:48 | 267.6167 | 0.2299507 | 0.2304383 | 0.9978839 | 1.010928
145 | 2024-07-15 | 24-058 | 2 | Pt1Sn1Fe1Ca4 | 20 | 120 | 2024-07-15 22:22 | 301.3833 | 0.222159 | 0.2226311 | 0.9978795 | 1.009243
145 | 2024-07-15 | 24-058 | 2 | Pt1Sn1Fe1Ca4 | 20 | 120 | 2024-07-15 22:56 | 335.15 | 0.2156215 | 0.216076 | 0.997897 | 1.01141
145 | 2024-07-15 | 24-058 | 2 | Pt1Sn1Fe1Ca4 | 20 | 120 | 2024-07-15 23:30 | 368.9333 | 0.2081076 | 0.208549 | 0.9978837 | 1.008109
146 | 2024-07-15 | 24-058 | 3 | Pt1Sn4Ga4/Al2O3 | 20.1 | 119.9 | 2024-07-15 17:47 | 25.86667 | 0.2851568 | 0.2858084 | 0.9977201 | 1.005192
146 | 2024-07-15 | 24-058 | 3 | Pt1Sn4Ga4/Al2O3 | 20.1 | 119.9 | 2024-07-15 18:20 | 59.65 | 0.2615711 | 0.2621056 | 0.9979608 | 1.007828
146 | 2024-07-15 | 24-058 | 3 | Pt1Sn4Ga4/Al2O3 | 20.1 | 119.9 | 2024-07-15 18:54 | 93.41667 | 0.2468206 | 0.2471988 | 0.9984701 | 1.006566
146 | 2024-07-15 | 24-058 | 3 | Pt1Sn4Ga4/Al2O3 | 20.1 | 119.9 | 2024-07-15 19:28 | 127.1833 | 0.2360262 | 0.2363648 | 0.9985675 | 1.00847
146 | 2024-07-15 | 24-058 | 3 | Pt1Sn4Ga4/Al2O3 | 20.1 | 119.9 | 2024-07-15 20:02 | 160.95 | 0.2266605 | 0.2269673 | 0.9986484 | 1.008162
146 | 2024-07-15 | 24-058 | 3 | Pt1Sn4Ga4/Al2O3 | 20.1 | 119.9 | 2024-07-15 20:07 | 166.4833 | 0.2255861 | 0.2258945 | 0.9986345 | 1.00847
146 | 2024-07-15 | 24-058 | 3 | Pt1Sn4Ga4/Al2O3 | 20.1 | 119.9 | 2024-07-15 20:13 | 172 | 0.2239802 | 0.2242851 | 0.9986409 | 1.008529
146 | 2024-07-15 | 24-058 | 3 | Pt1Sn4Ga4/Al2O3 | 20.1 | 119.9 | 2024-07-15 20:46 | 205.6667 | 0.2167015 | 0.2169855 | 0.9986912 | 1.008607
146 | 2024-07-15 | 24-058 | 3 | Pt1Sn4Ga4/Al2O3 | 20.1 | 119.9 | 2024-07-15 21:20 | 239.4333 | 0.2099572 | 0.2102257 | 0.9987227 | 1.008539
146 | 2024-07-15 | 24-058 | 3 | Pt1Sn4Ga4/Al2O3 | 20.1 | 119.9 | 2024-07-15 21:54 | 273.25 | 0.2045606 | 0.2048154 | 0.9987561 | 1.011032
146 | 2024-07-15 | 24-058 | 3 | Pt1Sn4Ga4/Al2O3 | 20.1 | 119.9 | 2024-07-15 22:28 | 307.0167 | 0.1983547 | 0.1987409 | 0.9980566 | 1.008287
146 | 2024-07-15 | 24-058 | 3 | Pt1Sn4Ga4/Al2O3 | 20.1 | 119.9 | 2024-07-15 23:02 | 340.7667 | 0.1933818 | 0.1937642 | 0.9980263 | 1.009941
146 | 2024-07-15 | 24-058 | 3 | Pt1Sn4Ga4/Al2O3 | 20.1 | 119.9 | 2024-07-15 23:35 | 374.55 | 0.1886795 | 0.1890435 | 0.9980745 | 1.009558
147 | 2024-07-15 | 24-058 | 4 | Pt1Fe4Cu4/Al2O3 | 19.9 | 120.2 | 2024-07-15 17:52 | 31.51667 | 0.177357 | 0.1782317 | 0.9950924 | 1.005136
147 | 2024-07-15 | 24-058 | 4 | Pt1Fe4Cu4/Al2O3 | 19.9 | 120.2 | 2024-07-15 18:26 | 65.26667 | 0.1325466 | 0.1331695 | 0.9953218 | 1.004747
147 | 2024-07-15 | 24-058 | 4 | Pt1Fe4Cu4/Al2O3 | 19.9 | 120.2 | 2024-07-15 19:00 | 99.05 | 0.1024333 | 0.1028474 | 0.9959738 | 1.005601
147 | 2024-07-15 | 24-058 | 4 | Pt1Fe4Cu4/Al2O3 | 19.9 | 120.2 | 2024-07-15 19:34 | 132.8167 | 0.08056091 | 0.08093812 | 0.9953395 | 1.007454
147 | 2024-07-15 | 24-058 | 4 | Pt1Fe4Cu4/Al2O3 | 19.9 | 120.2 | 2024-07-15 20:18 | 177.5167 | 0.059795 | 0.06012207 | 0.99456 | 1.005469
147 | 2024-07-15 | 24-058 | 4 | Pt1Fe4Cu4/Al2O3 | 19.9 | 120.2 | 2024-07-15 20:52 | 211.3 | 0.04914968 | 0.04944657 | 0.9939956 | 1.004655
147 | 2024-07-15 | 24-058 | 4 | Pt1Fe4Cu4/Al2O3 | 19.9 | 120.2 | 2024-07-15 21:26 | 245.1 | 0.04158134 | 0.04186204 | 0.9932947 | 1.00766
147 | 2024-07-15 | 24-058 | 4 | Pt1Fe4Cu4/Al2O3 | 19.9 | 120.2 | 2024-07-15 22:00 | 278.8833 | 0.03540704 | 0.03563014 | 0.9937386 | 1.003994
147 | 2024-07-15 | 24-058 | 4 | Pt1Fe4Cu4/Al2O3 | 19.9 | 120.2 | 2024-07-15 22:33 | 312.6333 | 0.03107509 | 0.03163125 | 0.9824174 | 1.006774
147 | 2024-07-15 | 24-058 | 4 | Pt1Fe4Cu4/Al2O3 | 19.9 | 120.2 | 2024-07-15 23:07 | 346.4 | 0.02767456 | 0.02821021 | 0.9810123 | 1.006304
147 | 2024-07-15 | 24-058 | 4 | Pt1Fe4Cu4/Al2O3 | 19.9 | 120.2 | 2024-07-15 23:41 | 380.1833 | 0.02500505 | 0.02552617 | 0.9795849 | 1.005937
148 | 2024-07-15 | 24-058 | 5 | Pt1Sn1 | 20 | 120.1 | 2024-07-15 17:58 | 37.18333 | 0.265513 | 0.2667904 | 0.9952119 | 1.005031
148 | 2024-07-15 | 24-058 | 5 | Pt1Sn1 | 20 | 120.1 | 2024-07-15 18:32 | 70.9 | 0.2336828 | 0.2345057 | 0.996491 | 1.004359
148 | 2024-07-15 | 24-058 | 5 | Pt1Sn1 | 20 | 120.1 | 2024-07-15 19:06 | 104.6833 | 0.2092634 | 0.2099097 | 0.9969213 | 1.00565
148 | 2024-07-15 | 24-058 | 5 | Pt1Sn1 | 20 | 120.1 | 2024-07-15 19:39 | 138.4333 | 0.1882814 | 0.1887793 | 0.9973623 | 1.006092
148 | 2024-07-15 | 24-058 | 5 | Pt1Sn1 | 20 | 120.1 | 2024-07-15 20:24 | 183.15 | 0.1644861 | 0.1648862 | 0.9975733 | 1.007666
148 | 2024-07-15 | 24-058 | 5 | Pt1Sn1 | 20 | 120.1 | 2024-07-15 20:58 | 216.9167 | 0.1482523 | 0.1486053 | 0.9976245 | 1.004957
148 | 2024-07-15 | 24-058 | 5 | Pt1Sn1 | 20 | 120.1 | 2024-07-15 21:32 | 250.7333 | 0.1343928 | 0.1347034 | 0.9976943 | 1.006306
148 | 2024-07-15 | 24-058 | 5 | Pt1Sn1 | 20 | 120.1 | 2024-07-15 22:05 | 284.5 | 0.1210624 | 0.1216294 | 0.9953383 | 1.005981
148 | 2024-07-15 | 24-058 | 5 | Pt1Sn1 | 20 | 120.1 | 2024-07-15 22:39 | 318.2667 | 0.1093351 | 0.1098665 | 0.9951633 | 1.007194
148 | 2024-07-15 | 24-058 | 5 | Pt1Sn1 | 20 | 120.1 | 2024-07-15 23:13 | 352.0333 | 0.09839409 | 0.09889887 | 0.994896 | 1.005903
148 | 2024-07-15 | 24-058 | 5 | Pt1Sn1 | 20 | 120.1 | 2024-07-15 23:47 | 385.8167 | 0.08848054 | 0.08895626 | 0.9946522 | 1.003662
149 | 2024-07-15 | 24-058 | 6 | Pt1Ga1 | 20 | 120.1 | 2024-07-15 18:04 | 42.83333 | 0.2402838 | 0.2418346 | 0.9935876 | 1.00308
149 | 2024-07-15 | 24-058 | 6 | Pt1Ga1 | 20 | 120.1 | 2024-07-15 18:37 | 76.53333 | 0.2114137 | 0.2124467 | 0.9951376 | 1.006007
149 | 2024-07-15 | 24-058 | 6 | Pt1Ga1 | 20 | 120.1 | 2024-07-15 19:11 | 110.3167 | 0.1892808 | 0.1901056 | 0.9956612 | 1.005081
149 | 2024-07-15 | 24-058 | 6 | Pt1Ga1 | 20 | 120.1 | 2024-07-15 19:45 | 144.0667 | 0.1718542 | 0.1725189 | 0.996147 | 1.008663
149 | 2024-07-15 | 24-058 | 6 | Pt1Ga1 | 20 | 120.1 | 2024-07-15 20:30 | 188.7833 | 0.1506487 | 0.1511555 | 0.9966471 | 1.006446
149 | 2024-07-15 | 24-058 | 6 | Pt1Ga1 | 20 | 120.1 | 2024-07-15 21:03 | 222.55 | 0.1364466 | 0.1368874 | 0.9967796 | 1.002176
149 | 2024-07-15 | 24-058 | 6 | Pt1Ga1 | 20 | 120.1 | 2024-07-15 21:37 | 256.35 | 0.1242739 | 0.1246654 | 0.9968599 | 1.005997
149 | 2024-07-15 | 24-058 | 6 | Pt1Ga1 | 20 | 120.1 | 2024-07-15 22:11 | 290.1333 | 0.1125841 | 0.113291 | 0.9937605 | 1.00663
149 | 2024-07-15 | 24-058 | 6 | Pt1Ga1 | 20 | 120.1 | 2024-07-15 22:45 | 323.8833 | 0.1018177 | 0.1024816 | 0.993522 | 1.006235
149 | 2024-07-15 | 24-058 | 6 | Pt1Ga1 | 20 | 120.1 | 2024-07-15 23:18 | 357.6667 | 0.09204991 | 0.09267292 | 0.9932773 | 1.00621
149 | 2024-07-15 | 24-058 | 6 | Pt1Ga1 | 20 | 120.1 | 2024-07-15 23:52 | 391.4333 | 0.08277798 | 0.08336299 | 0.9929823 | 1.00446
150 | 2024-07-30 | 24-061 | 1 | Pt1Sn4Ca4(#3,425-600 um) | 20.2 | 119.8 | 2024-07-30 15:47 | 9 | 0.2328607 | 0.2338091 | 0.9959438 | 0.7723495
150 | 2024-07-30 | 24-061 | 1 | Pt1Sn4Ca4(#3,425-600 um) | 20.2 | 119.8 | 2024-07-30 15:52 | 14.66667 | 0.2917938 | 0.2925771 | 0.9973225 | 1.006923
150 | 2024-07-30 | 24-061 | 1 | Pt1Sn4Ca4(#3,425-600 um) | 20.2 | 119.8 | 2024-07-30 16:26 | 48.53333 | 0.2652197 | 0.2656844 | 0.9982512 | 1.013282
150 | 2024-07-30 | 24-061 | 1 | Pt1Sn4Ca4(#3,425-600 um) | 20.2 | 119.8 | 2024-07-30 17:00 | 82.4 | 0.2491112 | 0.2494359 | 0.9986985 | 1.01483
150 | 2024-07-30 | 24-061 | 1 | Pt1Sn4Ca4(#3,425-600 um) | 20.2 | 119.8 | 2024-07-30 17:34 | 116.25 | 0.2371087 | 0.2373947 | 0.9987951 | 1.017473
150 | 2024-07-30 | 24-061 | 1 | Pt1Sn4Ca4(#3,425-600 um) | 20.2 | 119.8 | 2024-07-30 18:08 | 150.1167 | 0.2254468 | 0.2257101 | 0.9988335 | 1.011869
150 | 2024-07-30 | 24-061 | 1 | Pt1Sn4Ca4(#3,425-600 um) | 20.2 | 119.8 | 2024-07-30 18:53 | 195.0667 | 0.2132971 | 0.2135353 | 0.9988845 | 1.012174
150 | 2024-07-30 | 24-061 | 1 | Pt1Sn4Ca4(#3,425-600 um) | 20.2 | 119.8 | 2024-07-30 19:26 | 228.5667 | 0.2048857 | 0.2052376 | 0.9982854 | 1.011397
150 | 2024-07-30 | 24-061 | 1 | Pt1Sn4Ca4(#3,425-600 um) | 20.2 | 119.8 | 2024-07-30 20:00 | 262.0833 | 0.1968076 | 0.1971434 | 0.9982967 | 1.010009
150 | 2024-07-30 | 24-061 | 1 | Pt1Sn4Ca4(#3,425-600 um) | 20.2 | 119.8 | 2024-07-30 20:33 | 295.6 | 0.190791 | 0.1911218 | 0.9982692 | 1.013331
150 | 2024-07-30 | 24-061 | 1 | Pt1Sn4Ca4(#3,425-600 um) | 20.2 | 119.8 | 2024-07-30 21:07 | 329.1333 | 0.1831821 | 0.1834983 | 0.9982767 | 1.007388
150 | 2024-07-30 | 24-061 | 1 | Pt1Sn4Ca4(#3,425-600 um) | 20.2 | 119.8 | 2024-07-30 21:40 | 362.65 | 0.1774222 | 0.1777382 | 0.9982222 | 1.00873
151 | 2024-07-30 | 24-061 | 2 | Pt1Sn4Ca4(#3,75-180 um) | 20 | 120 | 2024-07-30 15:58 | 20.31667 | 0.3096068 | 0.3100683 | 0.9985116 | 1.011982
151 | 2024-07-30 | 24-061 | 2 | Pt1Sn4Ca4(#3,75-180 um) | 20 | 120 | 2024-07-30 16:32 | 54.18333 | 0.2870398 | 0.2873932 | 0.9987702 | 1.014343
151 | 2024-07-30 | 24-061 | 2 | Pt1Sn4Ca4(#3,75-180 um) | 20 | 120 | 2024-07-30 17:06 | 88.03333 | 0.2744194 | 0.2746369 | 0.9992082 | 1.017803
151 | 2024-07-30 | 24-061 | 2 | Pt1Sn4Ca4(#3,75-180 um) | 20 | 120 | 2024-07-30 17:40 | 121.9 | 0.2631559 | 0.2633532 | 0.999251 | 1.017183
151 | 2024-07-30 | 24-061 | 2 | Pt1Sn4Ca4(#3,75-180 um) | 20 | 120 | 2024-07-30 18:13 | 155.7667 | 0.2520184 | 0.2521957 | 0.999297 | 1.010801
151 | 2024-07-30 | 24-061 | 2 | Pt1Sn4Ca4(#3,75-180 um) | 20 | 120 | 2024-07-30 18:58 | 200.6667 | 0.2418545 | 0.2420154 | 0.9993351 | 1.012068
151 | 2024-07-30 | 24-061 | 2 | Pt1Sn4Ca4(#3,75-180 um) | 20 | 120 | 2024-07-30 19:32 | 234.15 | 0.2340764 | 0.2342323 | 0.9993342 | 1.009198
151 | 2024-07-30 | 24-061 | 2 | Pt1Sn4Ca4(#3,75-180 um) | 20 | 120 | 2024-07-30 20:05 | 267.6667 | 0.2284792 | 0.2287184 | 0.9989544 | 1.011685
151 | 2024-07-30 | 24-061 | 2 | Pt1Sn4Ca4(#3,75-180 um) | 20 | 120 | 2024-07-30 20:39 | 301.2 | 0.2218303 | 0.2220677 | 0.9989311 | 1.011379
151 | 2024-07-30 | 24-061 | 2 | Pt1Sn4Ca4(#3,75-180 um) | 20 | 120 | 2024-07-30 21:12 | 334.7167 | 0.2163037 | 0.2165384 | 0.998916 | 1.010804
151 | 2024-07-30 | 24-061 | 2 | Pt1Sn4Ca4(#3,75-180 um) | 20 | 120 | 2024-07-30 21:46 | 368.2333 | 0.2109273 | 0.2111606 | 0.9988954 | 1.009162
152 | 2024-07-30 | 24-061 | 3 | Pt1Cu8 | 19.8 | 120.1 | 2024-07-30 16:04 | 25.96667 | 0.2707021 | 0.2745029 | 0.9861538 | 1.009277
152 | 2024-07-30 | 24-061 | 3 | Pt1Cu8 | 19.8 | 120.1 | 2024-07-30 16:38 | 59.81667 | 0.2393815 | 0.2423596 | 0.9877119 | 1.014597
152 | 2024-07-30 | 24-061 | 3 | Pt1Cu8 | 19.8 | 120.1 | 2024-07-30 17:11 | 93.68333 | 0.2138735 | 0.216243 | 0.9890426 | 1.015208
152 | 2024-07-30 | 24-061 | 3 | Pt1Cu8 | 19.8 | 120.1 | 2024-07-30 17:45 | 127.5333 | 0.1914055 | 0.1934154 | 0.9896085 | 1.016991
152 | 2024-07-30 | 24-061 | 3 | Pt1Cu8 | 19.8 | 120.1 | 2024-07-30 18:19 | 161.4 | 0.1688607 | 0.1705228 | 0.9902529 | 1.011623
152 | 2024-07-30 | 24-061 | 3 | Pt1Cu8 | 19.8 | 120.1 | 2024-07-30 18:25 | 167.0667 | 0.1655001 | 0.1671218 | 0.9902964 | 1.010509
152 | 2024-07-30 | 24-061 | 3 | Pt1Cu8 | 19.8 | 120.1 | 2024-07-30 18:30 | 172.7333 | 0.1624237 | 0.1640089 | 0.9903351 | 1.010734
152 | 2024-07-30 | 24-061 | 3 | Pt1Cu8 | 19.8 | 120.1 | 2024-07-30 19:04 | 206.25 | 0.1417818 | 0.1441804 | 0.9833637 | 1.011297
152 | 2024-07-30 | 24-061 | 3 | Pt1Cu8 | 19.8 | 120.1 | 2024-07-30 19:37 | 239.7333 | 0.1232439 | 0.125316 | 0.983465 | 1.012671
152 | 2024-07-30 | 24-061 | 3 | Pt1Cu8 | 19.8 | 120.1 | 2024-07-30 20:11 | 273.25 | 0.1057305 | 0.1075406 | 0.983168 | 1.012016
152 | 2024-07-30 | 24-061 | 3 | Pt1Cu8 | 19.8 | 120.1 | 2024-07-30 20:44 | 306.7833 | 0.08990855 | 0.09167866 | 0.9806922 | 1.011778
152 | 2024-07-30 | 24-061 | 3 | Pt1Cu8 | 19.8 | 120.1 | 2024-07-30 21:18 | 340.3 | 0.07586379 | 0.0773273 | 0.9810738 | 1.009253
152 | 2024-07-30 | 24-061 | 3 | Pt1Cu8 | 19.8 | 120.1 | 2024-07-30 21:52 | 373.8333 | 0.06385775 | 0.06506232 | 0.9814859 | 1.009696
153 | 2024-07-30 | 24-061 | 4 | Pt1Ca1 | 20.2 | 119.9 | 2024-07-30 16:09 | 31.6 | 0.1859467 | 0.1914462 | 0.9712738 | 1.005521
153 | 2024-07-30 | 24-061 | 4 | Pt1Ca1 | 20.2 | 119.9 | 2024-07-30 16:43 | 65.46667 | 0.1361127 | 0.138603 | 0.9820326 | 1.007771
153 | 2024-07-30 | 24-061 | 4 | Pt1Ca1 | 20.2 | 119.9 | 2024-07-30 17:17 | 99.31667 | 0.1037695 | 0.1052025 | 0.986379 | 1.009723
153 | 2024-07-30 | 24-061 | 4 | Pt1Ca1 | 20.2 | 119.9 | 2024-07-30 17:51 | 133.1833 | 0.08071925 | 0.08227693 | 0.9810678 | 1.010002
153 | 2024-07-30 | 24-061 | 4 | Pt1Ca1 | 20.2 | 119.9 | 2024-07-30 18:36 | 178.3167 | 0.05946439 | 0.06001538 | 0.9908191 | 1.006492
153 | 2024-07-30 | 24-061 | 4 | Pt1Ca1 | 20.2 | 119.9 | 2024-07-30 19:10 | 211.8333 | 0.04827303 | 0.04869419 | 0.9913509 | 1.006114
153 | 2024-07-30 | 24-061 | 4 | Pt1Ca1 | 20.2 | 119.9 | 2024-07-30 19:43 | 245.3167 | 0.03959576 | 0.03995671 | 0.9909665 | 1.004636
153 | 2024-07-30 | 24-061 | 4 | Pt1Ca1 | 20.2 | 119.9 | 2024-07-30 20:17 | 278.8333 | 0.03268081 | 0.03336573 | 0.9794724 | 1.002856
153 | 2024-07-30 | 24-061 | 4 | Pt1Ca1 | 20.2 | 119.9 | 2024-07-30 20:50 | 312.3667 | 0.02735666 | 0.02820017 | 0.9700884 | 1.005619
153 | 2024-07-30 | 24-061 | 4 | Pt1Ca1 | 20.2 | 119.9 | 2024-07-30 21:24 | 345.9 | 0.0230203 | 0.0235198 | 0.9787625 | 1.002405
153 | 2024-07-30 | 24-061 | 4 | Pt1Ca1 | 20.2 | 119.9 | 2024-07-30 21:57 | 379.4167 | 0.0196428 | 0.02009964 | 0.9772709 | 1.005897
154 | 2024-07-30 | 24-061 | 5 | Pt1Ga4Cu4 | 20 | 119.8 | 2024-07-30 16:15 | 37.25 | 0.07820976 | 0.07848967 | 0.9964338 | 1.003797
154 | 2024-07-30 | 24-061 | 5 | Pt1Ga4Cu4 | 20 | 119.8 | 2024-07-30 16:49 | 71.1 | 0.05618669 | 0.05642901 | 0.9957058 | 1.005503
154 | 2024-07-30 | 24-061 | 5 | Pt1Ga4Cu4 | 20 | 119.8 | 2024-07-30 17:23 | 104.9667 | 0.0452307 | 0.04534784 | 0.9974167 | 1.006606
154 | 2024-07-30 | 24-061 | 5 | Pt1Ga4Cu4 | 20 | 119.8 | 2024-07-30 17:57 | 138.8333 | 0.03848406 | 0.03859473 | 0.9971325 | 1.006426
154 | 2024-07-30 | 24-061 | 5 | Pt1Ga4Cu4 | 20 | 119.8 | 2024-07-30 18:42 | 183.9 | 0.03240536 | 0.03251407 | 0.9966566 | 1.003151
154 | 2024-07-30 | 24-061 | 5 | Pt1Ga4Cu4 | 20 | 119.8 | 2024-07-30 19:15 | 217.4167 | 0.02916292 | 0.02927113 | 0.9963033 | 1.002356
154 | 2024-07-30 | 24-061 | 5 | Pt1Ga4Cu4 | 20 | 119.8 | 2024-07-30 19:49 | 250.9 | 0.02660847 | 0.0268898 | 0.9895375 | 1.001995
154 | 2024-07-30 | 24-061 | 5 | Pt1Ga4Cu4 | 20 | 119.8 | 2024-07-30 20:22 | 284.4333 | 0.02457165 | 0.0248665 | 0.9881426 | 1.002816
154 | 2024-07-30 | 24-061 | 5 | Pt1Ga4Cu4 | 20 | 119.8 | 2024-07-30 20:56 | 317.95 | 0.02282363 | 0.0231204 | 0.9871642 | 1.001679
154 | 2024-07-30 | 24-061 | 5 | Pt1Ga4Cu4 | 20 | 119.8 | 2024-07-30 21:29 | 351.4833 | 0.02126896 | 0.02156758 | 0.9861542 | 0.9998112
154 | 2024-07-30 | 24-061 | 5 | Pt1Ga4Cu4 | 20 | 119.8 | 2024-07-30 22:03 | 385 | 0.02001434 | 0.0203128 | 0.985307 | 1.000947
155 | 2024-07-30 | 24-061 | 6 | Pt1Fe4 | 19.9 | 119.8 | 2024-07-30 16:21 | 42.9 | 0.2419623 | 0.2433001 | 0.9945018 | 1.007202
155 | 2024-07-30 | 24-061 | 6 | Pt1Fe4 | 19.9 | 119.8 | 2024-07-30 16:54 | 76.75 | 0.2109896 | 0.2119403 | 0.9955146 | 1.00814
155 | 2024-07-30 | 24-061 | 6 | Pt1Fe4 | 19.9 | 119.8 | 2024-07-30 17:28 | 110.6167 | 0.1878341 | 0.1884933 | 0.996503 | 1.010074
155 | 2024-07-30 | 24-061 | 6 | Pt1Fe4 | 19.9 | 119.8 | 2024-07-30 18:02 | 144.4667 | 0.1684044 | 0.1689254 | 0.9969158 | 1.009585
155 | 2024-07-30 | 24-061 | 6 | Pt1Fe4 | 19.9 | 119.8 | 2024-07-30 18:47 | 189.5 | 0.1453933 | 0.145818 | 0.9970873 | 1.004387
155 | 2024-07-30 | 24-061 | 6 | Pt1Fe4 | 19.9 | 119.8 | 2024-07-30 19:21 | 223 | 0.1314131 | 0.131791 | 0.9971327 | 1.004156
155 | 2024-07-30 | 24-061 | 6 | Pt1Fe4 | 19.9 | 119.8 | 2024-07-30 19:54 | 256.5 | 0.1186504 | 0.1194083 | 0.9936531 | 1.004059
155 | 2024-07-30 | 24-061 | 6 | Pt1Fe4 | 19.9 | 119.8 | 2024-07-30 20:28 | 290.0167 | 0.1073949 | 0.1081038 | 0.9934423 | 1.004044
155 | 2024-07-30 | 24-061 | 6 | Pt1Fe4 | 19.9 | 119.8 | 2024-07-30 21:01 | 323.55 | 0.09758582 | 0.09825293 | 0.9932103 | 1.004244
155 | 2024-07-30 | 24-061 | 6 | Pt1Fe4 | 19.9 | 119.8 | 2024-07-30 21:35 | 357.0667 | 0.08862597 | 0.0892565 | 0.9929358 | 1.001931
155 | 2024-07-30 | 24-061 | 6 | Pt1Fe4 | 19.9 | 119.8 | 2024-07-30 22:08 | 390.6 | 0.08117953 | 0.08180195 | 0.9923912 | 1.00274
156 | 2024-08-13 | 24-064 | 1 | Pt1Sn1.5Ga0.5Fe0.5Cu6.5Ca2.5 | 19.8 | 120.2 | 2024-08-13 14:08 | 9 | 0.2560125 | 0.2570927 | 0.9957986 | 0.7552293
156 | 2024-08-13 | 24-064 | 1 | Pt1Sn1.5Ga0.5Fe0.5Cu6.5Ca2.5 | 19.8 | 120.2 | 2024-08-13 14:13 | 14.61667 | 0.3352892 | 0.3364843 | 0.9964481 | 1.007794
156 | 2024-08-13 | 24-064 | 1 | Pt1Sn1.5Ga0.5Fe0.5Cu6.5Ca2.5 | 19.8 | 120.2 | 2024-08-13 14:47 | 48.26667 | 0.3164948 | 0.3172856 | 0.9975077 | 1.014257
156 | 2024-08-13 | 24-064 | 1 | Pt1Sn1.5Ga0.5Fe0.5Cu6.5Ca2.5 | 19.8 | 120.2 | 2024-08-13 15:21 | 82.05 | 0.3006396 | 0.3013079 | 0.997782 | 1.015364
156 | 2024-08-13 | 24-064 | 1 | Pt1Sn1.5Ga0.5Fe0.5Cu6.5Ca2.5 | 19.8 | 120.2 | 2024-08-13 15:55 | 115.8333 | 0.2850768 | 0.2856648 | 0.9979416 | 1.013829
156 | 2024-08-13 | 24-064 | 1 | Pt1Sn1.5Ga0.5Fe0.5Cu6.5Ca2.5 | 19.8 | 120.2 | 2024-08-13 16:28 | 149.6167 | 0.2714029 | 0.2719492 | 0.9979912 | 1.01368
156 | 2024-08-13 | 24-064 | 1 | Pt1Sn1.5Ga0.5Fe0.5Cu6.5Ca2.5 | 19.8 | 120.2 | 2024-08-13 17:13 | 194.4667 | 0.2527764 | 0.2532468 | 0.9981427 | 1.01257
156 | 2024-08-13 | 24-064 | 1 | Pt1Sn1.5Ga0.5Fe0.5Cu6.5Ca2.5 | 19.8 | 120.2 | 2024-08-13 17:47 | 228.25 | 0.2401222 | 0.2405773 | 0.9981081 | 1.013036
156 | 2024-08-13 | 24-064 | 1 | Pt1Sn1.5Ga0.5Fe0.5Cu6.5Ca2.5 | 19.8 | 120.2 | 2024-08-13 18:21 | 262.0167 | 0.2278685 | 0.2283064 | 0.9980816 | 1.013381
156 | 2024-08-13 | 24-064 | 1 | Pt1Sn1.5Ga0.5Fe0.5Cu6.5Ca2.5 | 19.8 | 120.2 | 2024-08-13 18:55 | 295.8 | 0.2155645 | 0.2159851 | 0.9980526 | 1.012546
156 | 2024-08-13 | 24-064 | 1 | Pt1Sn1.5Ga0.5Fe0.5Cu6.5Ca2.5 | 19.8 | 120.2 | 2024-08-13 19:28 | 329.5833 | 0.204313 | 0.2047279 | 0.9979735 | 1.014501
156 | 2024-08-13 | 24-064 | 1 | Pt1Sn1.5Ga0.5Fe0.5Cu6.5Ca2.5 | 19.8 | 120.2 | 2024-08-13 20:02 | 363.35 | 0.1920905 | 0.1924957 | 0.9978951 | 1.010074
157 | 2024-08-13 | 24-064 | 2 | Pt1Sn1.5Ga0.5Fe0.5Cu6Ca3 | 19.8 | 120.2 | 2024-08-13 14:19 | 20.26667 | 0.3301118 | 0.3311629 | 0.9968261 | 1.008286
157 | 2024-08-13 | 24-064 | 2 | Pt1Sn1.5Ga0.5Fe0.5Cu6Ca3 | 19.8 | 120.2 | 2024-08-13 14:53 | 53.9 | 0.3147064 | 0.3155246 | 0.9974069 | 1.011072
157 | 2024-08-13 | 24-064 | 2 | Pt1Sn1.5Ga0.5Fe0.5Cu6Ca3 | 19.8 | 120.2 | 2024-08-13 15:26 | 87.68333 | 0.3023998 | 0.303067 | 0.9977985 | 1.011018
157 | 2024-08-13 | 24-064 | 2 | Pt1Sn1.5Ga0.5Fe0.5Cu6Ca3 | 19.8 | 120.2 | 2024-08-13 16:00 | 121.45 | 0.2918242 | 0.2924269 | 0.9979389 | 1.009006
157 | 2024-08-13 | 24-064 | 2 | Pt1Sn1.5Ga0.5Fe0.5Cu6Ca3 | 19.8 | 120.2 | 2024-08-13 16:34 | 155.25 | 0.2833478 | 0.2839108 | 0.9980169 | 1.011649
157 | 2024-08-13 | 24-064 | 2 | Pt1Sn1.5Ga0.5Fe0.5Cu6Ca3 | 19.8 | 120.2 | 2024-08-13 17:19 | 200.0833 | 0.2717601 | 0.2722281 | 0.9982807 | 1.009857
157 | 2024-08-13 | 24-064 | 2 | Pt1Sn1.5Ga0.5Fe0.5Cu6Ca3 | 19.8 | 120.2 | 2024-08-13 17:53 | 233.8667 | 0.2644998 | 0.2649371 | 0.9983492 | 1.012985
157 | 2024-08-13 | 24-064 | 2 | Pt1Sn1.5Ga0.5Fe0.5Cu6Ca3 | 19.8 | 120.2 | 2024-08-13 18:26 | 267.65 | 0.2553619 | 0.2557773 | 0.9983758 | 1.008568
157 | 2024-08-13 | 24-064 | 2 | Pt1Sn1.5Ga0.5Fe0.5Cu6Ca3 | 19.8 | 120.2 | 2024-08-13 19:00 | 301.4333 | 0.2477896 | 0.2481905 | 0.9983845 | 1.00979
157 | 2024-08-13 | 24-064 | 2 | Pt1Sn1.5Ga0.5Fe0.5Cu6Ca3 | 19.8 | 120.2 | 2024-08-13 19:34 | 335.2167 | 0.2404081 | 0.2407857 | 0.9984321 | 1.013085
157 | 2024-08-13 | 24-064 | 2 | Pt1Sn1.5Ga0.5Fe0.5Cu6Ca3 | 19.8 | 120.2 | 2024-08-13 20:08 | 368.9833 | 0.2318985 | 0.2322643 | 0.9984249 | 1.008561
158 | 2024-08-13 | 24-064 | 3 | Pt1Sn1Ga0.5Fe0.5Cu6Ca3 | 20 | 120.2 | 2024-08-13 14:25 | 25.9 | 0.3202646 | 0.3211244 | 0.9973224 | 1.007215
158 | 2024-08-13 | 24-064 | 3 | Pt1Sn1Ga0.5Fe0.5Cu6Ca3 | 20 | 120.2 | 2024-08-13 14:58 | 59.53333 | 0.296736 | 0.2973264 | 0.9980143 | 1.008701
158 | 2024-08-13 | 24-064 | 3 | Pt1Sn1Ga0.5Fe0.5Cu6Ca3 | 20 | 120.2 | 2024-08-13 15:32 | 93.31667 | 0.2779965 | 0.2785167 | 0.9981321 | 1.00894
158 | 2024-08-13 | 24-064 | 3 | Pt1Sn1Ga0.5Fe0.5Cu6Ca3 | 20 | 120.2 | 2024-08-13 16:06 | 127.0833 | 0.2603386 | 0.260804 | 0.9982153 | 1.006536
158 | 2024-08-13 | 24-064 | 3 | Pt1Sn1Ga0.5Fe0.5Cu6Ca3 | 20 | 120.2 | 2024-08-13 16:40 | 160.8667 | 0.2462722 | 0.2467135 | 0.9982114 | 1.010132
158 | 2024-08-13 | 24-064 | 3 | Pt1Sn1Ga0.5Fe0.5Cu6Ca3 | 20 | 120.2 | 2024-08-13 16:45 | 166.5 | 0.2438418 | 0.2442803 | 0.9982047 | 1.008175
158 | 2024-08-13 | 24-064 | 3 | Pt1Sn1Ga0.5Fe0.5Cu6Ca3 | 20 | 120.2 | 2024-08-13 16:51 | 172.1333 | 0.2420424 | 0.2424764 | 0.9982102 | 1.009478
158 | 2024-08-13 | 24-064 | 3 | Pt1Sn1Ga0.5Fe0.5Cu6Ca3 | 20 | 120.2 | 2024-08-13 17:24 | 205.7167 | 0.2275375 | 0.2279473 | 0.9982019 | 1.008355
158 | 2024-08-13 | 24-064 | 3 | Pt1Sn1Ga0.5Fe0.5Cu6Ca3 | 20 | 120.2 | 2024-08-13 17:58 | 239.5 | 0.2146571 | 0.2150494 | 0.9981759 | 1.010126
158 | 2024-08-13 | 24-064 | 3 | Pt1Sn1Ga0.5Fe0.5Cu6Ca3 | 20 | 120.2 | 2024-08-13 18:32 | 273.2833 | 0.202523 | 0.2029051 | 0.9981169 | 1.009996
158 | 2024-08-13 | 24-064 | 3 | Pt1Sn1Ga0.5Fe0.5Cu6Ca3 | 20 | 120.2 | 2024-08-13 19:06 | 307.0667 | 0.1892716 | 0.1896371 | 0.9980727 | 1.005748
158 | 2024-08-13 | 24-064 | 3 | Pt1Sn1Ga0.5Fe0.5Cu6Ca3 | 20 | 120.2 | 2024-08-13 19:40 | 340.8333 | 0.1790472 | 0.1794041 | 0.9980105 | 1.010725
158 | 2024-08-13 | 24-064 | 3 | Pt1Sn1Ga0.5Fe0.5Cu6Ca3 | 20 | 120.2 | 2024-08-13 20:13 | 374.6167 | 0.1677009 | 0.168051 | 0.9979167 | 1.005127
159 | 2024-08-13 | 24-064 | 4 | Pt1Sn1Ga0.5Fe0.5Cu5.5Ca3.5 | 20 | 119.8 | 2024-08-13 14:30 | 31.4 | 0.3107305 | 0.3114001 | 0.9978497 | 1.006303
159 | 2024-08-13 | 24-064 | 4 | Pt1Sn1Ga0.5Fe0.5Cu5.5Ca3.5 | 20 | 119.8 | 2024-08-13 15:04 | 65.16667 | 0.2848303 | 0.2853579 | 0.9981513 | 1.007212
159 | 2024-08-13 | 24-064 | 4 | Pt1Sn1Ga0.5Fe0.5Cu5.5Ca3.5 | 20 | 119.8 | 2024-08-13 15:38 | 98.95 | 0.2638803 | 0.2643711 | 0.9981437 | 1.009033
159 | 2024-08-13 | 24-064 | 4 | Pt1Sn1Ga0.5Fe0.5Cu5.5Ca3.5 | 20 | 119.8 | 2024-08-13 16:11 | 132.7167 | 0.2449057 | 0.2453613 | 0.9981433 | 1.008459
159 | 2024-08-13 | 24-064 | 4 | Pt1Sn1Ga0.5Fe0.5Cu5.5Ca3.5 | 20 | 119.8 | 2024-08-13 16:56 | 177.6667 | 0.2227108 | 0.2231376 | 0.9980874 | 1.00884
159 | 2024-08-13 | 24-064 | 4 | Pt1Sn1Ga0.5Fe0.5Cu5.5Ca3.5 | 20 | 119.8 | 2024-08-13 17:30 | 211.35 | 0.208872 | 0.2092863 | 0.9980204 | 1.012697
159 | 2024-08-13 | 24-064 | 4 | Pt1Sn1Ga0.5Fe0.5Cu5.5Ca3.5 | 20 | 119.8 | 2024-08-13 18:04 | 245.1167 | 0.1947903 | 0.1951881 | 0.997962 | 1.009587
159 | 2024-08-13 | 24-064 | 4 | Pt1Sn1Ga0.5Fe0.5Cu5.5Ca3.5 | 20 | 119.8 | 2024-08-13 18:38 | 278.9167 | 0.1818031 | 0.1821953 | 0.9978472 | 1.00752
159 | 2024-08-13 | 24-064 | 4 | Pt1Sn1Ga0.5Fe0.5Cu5.5Ca3.5 | 20 | 119.8 | 2024-08-13 19:11 | 312.7 | 0.1702812 | 0.1706656 | 0.9977476 | 1.009024
159 | 2024-08-13 | 24-064 | 4 | Pt1Sn1Ga0.5Fe0.5Cu5.5Ca3.5 | 20 | 119.8 | 2024-08-13 19:45 | 346.4667 | 0.1592456 | 0.1596204 | 0.9976516 | 1.008937
159 | 2024-08-13 | 24-064 | 4 | Pt1Sn1Ga0.5Fe0.5Cu5.5Ca3.5 | 20 | 119.8 | 2024-08-13 20:19 | 380.25 | 0.1490754 | 0.1494479 | 0.9975077 | 1.00728
160 | 2024-08-13 | 24-064 | 5 | Pt1Sn1Ga0.5Fe0.5Cu5.5Ca4 | 19.8 | 120.2 | 2024-08-13 14:36 | 37.01667 | 0.2930187 | 0.2935577 | 0.9981639 | 1.01051
160 | 2024-08-13 | 24-064 | 5 | Pt1Sn1Ga0.5Fe0.5Cu5.5Ca4 | 19.8 | 120.2 | 2024-08-13 15:10 | 70.8 | 0.263516 | 0.2639518 | 0.998349 | 1.009342
160 | 2024-08-13 | 24-064 | 5 | Pt1Sn1Ga0.5Fe0.5Cu5.5Ca4 | 19.8 | 120.2 | 2024-08-13 15:43 | 104.5667 | 0.2404177 | 0.2407017 | 0.9988201 | 1.009459
160 | 2024-08-13 | 24-064 | 5 | Pt1Sn1Ga0.5Fe0.5Cu5.5Ca4 | 19.8 | 120.2 | 2024-08-13 16:17 | 138.35 | 0.2199986 | 0.2203827 | 0.998257 | 1.009725
160 | 2024-08-13 | 24-064 | 5 | Pt1Sn1Ga0.5Fe0.5Cu5.5Ca4 | 19.8 | 120.2 | 2024-08-13 17:02 | 183.3167 | 0.1979587 | 0.198316 | 0.9981983 | 1.010752
160 | 2024-08-13 | 24-064 | 5 | Pt1Sn1Ga0.5Fe0.5Cu5.5Ca4 | 19.8 | 120.2 | 2024-08-13 17:36 | 216.9833 | 0.1825465 | 0.1828885 | 0.9981303 | 1.008887
160 | 2024-08-13 | 24-064 | 5 | Pt1Sn1Ga0.5Fe0.5Cu5.5Ca4 | 19.8 | 120.2 | 2024-08-13 18:10 | 250.75 | 0.1688799 | 0.1692039 | 0.9980852 | 1.007513
160 | 2024-08-13 | 24-064 | 5 | Pt1Sn1Ga0.5Fe0.5Cu5.5Ca4 | 19.8 | 120.2 | 2024-08-13 18:43 | 284.5333 | 0.1569799 | 0.1572948 | 0.9979977 | 1.008077
160 | 2024-08-13 | 24-064 | 5 | Pt1Sn1Ga0.5Fe0.5Cu5.5Ca4 | 19.8 | 120.2 | 2024-08-13 19:17 | 318.3167 | 0.1461441 | 0.1464568 | 0.9978651 | 1.009285
160 | 2024-08-13 | 24-064 | 5 | Pt1Sn1Ga0.5Fe0.5Cu5.5Ca4 | 19.8 | 120.2 | 2024-08-13 19:51 | 352.1 | 0.1361938 | 0.1364998 | 0.9977578 | 1.009615
160 | 2024-08-13 | 24-064 | 5 | Pt1Sn1Ga0.5Fe0.5Cu5.5Ca4 | 19.8 | 120.2 | 2024-08-13 20:25 | 385.8667 | 0.1262518 | 0.1265505 | 0.9976393 | 1.004851
161 | 2024-08-13 | 24-064 | 6 | Pt1Sn1Ga0.5Fe1Cu5Ca4 | 19.8 | 120 | 2024-08-13 14:41 | 42.65 | 0.3074042 | 0.3079813 | 0.9981262 | 1.011342
161 | 2024-08-13 | 24-064 | 6 | Pt1Sn1Ga0.5Fe1Cu5Ca4 | 19.8 | 120 | 2024-08-13 15:15 | 76.43333 | 0.2905006 | 0.2908753 | 0.998712 | 1.0123
161 | 2024-08-13 | 24-064 | 6 | Pt1Sn1Ga0.5Fe1Cu5Ca4 | 19.8 | 120 | 2024-08-13 15:49 | 110.2 | 0.2749325 | 0.2753589 | 0.9984515 | 1.011539
161 | 2024-08-13 | 24-064 | 6 | Pt1Sn1Ga0.5Fe1Cu5Ca4 | 19.8 | 120 | 2024-08-13 16:23 | 143.9667 | 0.262232 | 0.2626234 | 0.9985097 | 1.012622
161 | 2024-08-13 | 24-064 | 6 | Pt1Sn1Ga0.5Fe1Cu5Ca4 | 19.8 | 120 | 2024-08-13 17:08 | 188.9667 | 0.2456007 | 0.2459634 | 0.9985256 | 1.012326
161 | 2024-08-13 | 24-064 | 6 | Pt1Sn1Ga0.5Fe1Cu5Ca4 | 19.8 | 120 | 2024-08-13 17:41 | 222.6167 | 0.2343689 | 0.2347101 | 0.9985461 | 1.012258
161 | 2024-08-13 | 24-064 | 6 | Pt1Sn1Ga0.5Fe1Cu5Ca4 | 19.8 | 120 | 2024-08-13 18:15 | 256.3833 | 0.2235317 | 0.2238573 | 0.9985456 | 1.011693
161 | 2024-08-13 | 24-064 | 6 | Pt1Sn1Ga0.5Fe1Cu5Ca4 | 19.8 | 120 | 2024-08-13 18:49 | 290.1667 | 0.2133104 | 0.2136193 | 0.998554 | 1.01012
161 | 2024-08-13 | 24-064 | 6 | Pt1Sn1Ga0.5Fe1Cu5Ca4 | 19.8 | 120 | 2024-08-13 19:23 | 323.95 | 0.2042791 | 0.2045853 | 0.9985033 | 1.01356
161 | 2024-08-13 | 24-064 | 6 | Pt1Sn1Ga0.5Fe1Cu5Ca4 | 19.8 | 120 | 2024-08-13 19:56 | 357.7167 | 0.194755 | 0.1950482 | 0.998497 | 1.011101
161 | 2024-08-13 | 24-064 | 6 | Pt1Sn1Ga0.5Fe1Cu5Ca4 | 19.8 | 120 | 2024-08-13 20:30 | 391.5167 | 0.1857826 | 0.1860713 | 0.9984487 | 1.010369