## Sheet1
| level_0 | index | Reaction Name | inficon_gc | GC Run ID | GC Time Stamp | iC4H10 Flow | O2 Flow | N2 Flow | N2O Flow | H2 Flow | Furnace Temp | Reactor Temp | Ramp Rate | Number of Samples | Delay Time | Injection Offset | gc_stream | Bulk SP Flow | Reactor Temperature Corrected | iC4H10 corrected | O2 corrected | N2 corrected | N2O corrected | H2 corrected | Bulk SP corrected | Total Flow | iC4H10 percent | O2 percent | N2 percent | N2O percent | H2 percent | Bulk SP percent | GC Stream | Timestamp (Formatted) | Type | oxygen | nitrogen | methane | carbon monoxide | carbon dioxide | ethane | ethylene | propane | propylene | isobutane | n-butane | trans-2-butene | 1-butene | isobutene | cis-2-butene | 1,3-butadiene
0 | 0 | 0 | 24-003-03 bp | inficon_gc | 382485af-6bee-4a30-b424-25d21c88f013 | 1706767907 | 57.2025 | 0 | 75.075 | 0 | 0 | 25 | -1 | 0 | 3 | 0 | 0 | 1 | 15 | 46 | 75 | 0 | 75 | 0 | 0 | 15 | 165 | 45.45455 | 0 | 45.45455 | 0 | 0 | 9.090909 | 1 | 2024-02-01 00:12 | Bypass | 1634.575 | 2718112.975 | 0 | 0 | 0 | 0 | 0 | 179657.735 | 0 | 0 | 0 | 0 | 0 | 0 | 0 | 0
1 | 1 | 1 | 24-003-03 bp | inficon_gc | 9af42faf-403e-43cb-82cc-32886310df9a | 1706768241 | 57.2025 | 0 | 75.075 | 0 | 0 | 25 | -1 | 0 | 3 | 0 | 0 | 1 | 15 | 46 | 75 | 0 | 75 | 0 | 0 | 15 | 165 | 45.45455 | 0 | 45.45455 | 0 | 0 | 9.090909 | 1 | 2024-02-01 00:17 | Bypass | 1260.34 | 1971051.57 | 0 | 0 | 0 | 0 | 0 | 2345039.22 | 0 | 178.505 | 112.59 | 0 | 0 | 0 | 0 | 0
2 | 2 | 2 | 24-003-03 bp | inficon_gc | 4bc5c7b6-33e0-416f-a7cb-60ca6f40af81 | 1706768573 | 57.2025 | 0 | 75.075 | 0 | 0 | 25 | -1 | 0 | 3 | 0 | 0 | 1 | 15 | 46 | 75 | 0 | 75 | 0 | 0 | 15 | 165 | 45.45455 | 0 | 45.45455 | 0 | 0 | 9.090909 | 1 | 2024-02-01 00:23 | Bypass | 1141.235 | 1685771.525 | 0 | 0 | 0 | 0 | 0 | 2356473.945 | 0 | 180.685 | 117.445 | 0 | 0 | 0 | 0 | 0
3 | 3 | 3 | 24-003-03 bp | inficon_gc | 0b88b988-0b6d-41ae-9361-0e8806d00dc0 | 1706768988 | 57.2025 | 0 | 75.075 | 0 | 0 | 25 | -1 | 0 | 3 | 0 | 3 | 1 | 15 | 46 | 75 | 0 | 75 | 0 | 0 | 15 | 165 | 45.45455 | 0 | 45.45455 | 0 | 0 | 9.090909 | 1 | 2024-02-01 00:30 | Bypass | 1146.9 | 1686059.3 | 0 | 0 | 0 | 0 | 0 | 2361113.295 | 0 | 183.685 | 109.605 | 0 | 0 | 0 | 0 | 0
4 | 4 | 4 | 24-003-03 bp | inficon_gc | 784bf588-db44-4fdc-944a-0b9b976329f9 | 1706769322 | 57.2025 | 0 | 75.075 | 0 | 0 | 25 | -1 | 0 | 3 | 0 | 3 | 1 | 15 | 46 | 75 | 0 | 75 | 0 | 0 | 15 | 165 | 45.45455 | 0 | 45.45455 | 0 | 0 | 9.090909 | 1 | 2024-02-01 00:35 | Bypass | 1139.71 | 1683837.14 | 0 | 0 | 0 | 0 | 0 | 2362510.645 | 0 | 181.62 | 115.675 | 0 | 0 | 0 | 0 | 0
5 | 5 | 5 | 24-003-03 bp | inficon_gc | 32961073-e17b-42a2-b894-41949bac7ba9 | 1706769655 | 57.2025 | 0 | 75.075 | 0 | 0 | 25 | -1 | 0 | 3 | 0 | 3 | 1 | 15 | 46 | 75 | 0 | 75 | 0 | 0 | 15 | 165 | 45.45455 | 0 | 45.45455 | 0 | 0 | 9.090909 | 1 | 2024-02-01 00:41 | Bypass | 1144.87 | 1687300.445 | 0 | 0 | 0 | 0 | 0 | 2360731.7 | 0 | 186.1 | 114.095 | 0 | 0 | 0 | 0 | 0
6 | 6 | 6 | 24-003-03 bp | inficon_gc | abf43ac7-1ca7-47f7-8529-556dd5386baa | 1706769988 | 57.2025 | 0 | 75.075 | 0 | 0 | 25 | -1 | 0 | 3 | 0 | 3 | 2 | 15 | 46 | 75 | 0 | 75 | 0 | 0 | 15 | 165 | 45.45455 | 0 | 45.45455 | 0 | 0 | 9.090909 | 2 | 2024-02-01 00:46 | Bypass | 891.165 | 1688647.92 | 0 | 0 | 0 | 0 | 0 | 2362253.405 | 0 | 177.955 | 114.955 | 0 | 0 | 0 | 0 | 0
7 | 7 | 7 | 24-003-03 bp | inficon_gc | 2497d9e7-d9b6-4f15-8f08-77ed8217f5ea | 1706770322 | 57.2025 | 0 | 75.075 | 0 | 0 | 25 | -1 | 0 | 3 | 0 | 3 | 2 | 15 | 46 | 75 | 0 | 75 | 0 | 0 | 15 | 165 | 45.45455 | 0 | 45.45455 | 0 | 0 | 9.090909 | 2 | 2024-02-01 00:52 | Bypass | 890.895 | 1683736.72 | 0 | 0 | 32.845 | 0 | 0 | 2360404.16 | 0 | 175.795 | 113.995 | 0 | 0 | 0 | 0 | 0
8 | 8 | 8 | 24-003-03 bp | inficon_gc | 1bdfaeb3-a86c-4d98-b5c7-a4e23024ab54 | 1706770655 | 57.2025 | 0 | 75.075 | 0 | 0 | 25 | -1 | 0 | 3 | 0 | 3 | 2 | 15 | 46 | 75 | 0 | 75 | 0 | 0 | 15 | 165 | 45.45455 | 0 | 45.45455 | 0 | 0 | 9.090909 | 2 | 2024-02-01 00:58 | Bypass | 894.815 | 1686554.225 | 0 | 0 | 30.795 | 0 | 0 | 2377905.245 | 0 | 185.655 | 113.625 | 0 | 0 | 0 | 0 | 0
9 | 9 | 9 | 24-003-03 bp | inficon_gc | c852d517-eacd-48ad-b7cc-29bd7b0af9bf | 1706770988 | 57.2025 | 0 | 75.075 | 0 | 0 | 25 | -1 | 0 | 3 | 0 | 3 | 3 | 15 | 46 | 75 | 0 | 75 | 0 | 0 | 15 | 165 | 45.45455 | 0 | 45.45455 | 0 | 0 | 9.090909 | 3 | 2024-02-01 01:03 | Bypass | 1073.005 | 1683541.125 | 0 | 0 | 0 | 0 | 0 | 2368612.605 | 0 | 181.815 | 118.24 | 0 | 0 | 0 | 0 | 0
10 | 10 | 10 | 24-003-03 bp | inficon_gc | 7a9a2924-043c-4d7c-9ad6-5e449aa38bd5 | 1706771321 | 57.2025 | 0 | 75.075 | 0 | 0 | 25 | -1 | 0 | 3 | 0 | 3 | 3 | 15 | 46 | 75 | 0 | 75 | 0 | 0 | 15 | 165 | 45.45455 | 0 | 45.45455 | 0 | 0 | 9.090909 | 3 | 2024-02-01 01:09 | Bypass | 1073.64 | 1678661.565 | 0 | 0 | 36.55 | 0 | 0 | 2368455.245 | 0 | 184.305 | 112.295 | 0 | 0 | 0 | 0 | 0
11 | 11 | 11 | 24-003-03 bp | inficon_gc | 150dbc27-7143-42e0-9452-1349ab575565 | 1706771654 | 57.2025 | 0 | 75.075 | 0 | 0 | 25 | -1 | 0 | 3 | 0 | 3 | 3 | 15 | 46 | 75 | 0 | 75 | 0 | 0 | 15 | 165 | 45.45455 | 0 | 45.45455 | 0 | 0 | 9.090909 | 3 | 2024-02-01 01:14 | Bypass | 1076.245 | 1689398.57 | 0 | 0 | 0 | 0 | 0 | 2374409.215 | 0 | 183.57 | 116.835 | 0 | 0 | 0 | 0 | 0
12 | 12 | 12 | 24-003-03 bp | inficon_gc | ebffc0f8-71fd-4806-91a3-14ff98a8cb6f | 1706771987 | 57.2025 | 0 | 75.075 | 0 | 0 | 25 | -1 | 0 | 3 | 0 | 3 | 4 | 15 | 46 | 75 | 0 | 75 | 0 | 0 | 15 | 165 | 45.45455 | 0 | 45.45455 | 0 | 0 | 9.090909 | 4 | 2024-02-01 01:20 | Bypass | 1021.605 | 1680408.96 | 0 | 0 | 0 | 0 | 0 | 2368806.93 | 0 | 180.805 | 117.325 | 0 | 0 | 0 | 0 | 0
13 | 13 | 13 | 24-003-03 bp | inficon_gc | 2540119a-b8bd-4e5b-a8a4-15984d7d5725 | 1706772319 | 57.2025 | 0 | 75.075 | 0 | 0 | 25 | -1 | 0 | 3 | 0 | 3 | 4 | 15 | 46 | 75 | 0 | 75 | 0 | 0 | 15 | 165 | 45.45455 | 0 | 45.45455 | 0 | 0 | 9.090909 | 4 | 2024-02-01 01:25 | Bypass | 1030.5 | 1682620.43 | 0 | 0 | 0 | 0 | 0 | 2368895.085 | 0 | 182.025 | 111.475 | 0 | 0 | 0 | 0 | 0
14 | 14 | 14 | 24-003-03 bp | inficon_gc | 79bed6b9-02b4-466c-b556-d4d2140238b4 | 1706772652 | 57.2025 | 0 | 75.075 | 0 | 0 | 25 | -1 | 0 | 3 | 0 | 3 | 4 | 15 | 46 | 75 | 0 | 75 | 0 | 0 | 15 | 165 | 45.45455 | 0 | 45.45455 | 0 | 0 | 9.090909 | 4 | 2024-02-01 01:31 | Bypass | 1022.615 | 1686894.51 | 0 | 0 | 0 | 0 | 0 | 2367165.64 | 0 | 189.31 | 113.92 | 0 | 0 | 0 | 0 | 0
15 | 15 | 15 | 24-003-03 bp | inficon_gc | 6426c44b-b089-4125-85e9-8265e41c9221 | 1706772985 | 57.2025 | 0 | 75.075 | 0 | 0 | 25 | -1 | 0 | 3 | 0 | 3 | 5 | 15 | 46 | 75 | 0 | 75 | 0 | 0 | 15 | 165 | 45.45455 | 0 | 45.45455 | 0 | 0 | 9.090909 | 5 | 2024-02-01 01:36 | Bypass | 1027.475 | 1684336.82 | 0 | 0 | 33.97 | 0 | 0 | 2367777.625 | 0 | 178.045 | 112.76 | 0 | 0 | 0 | 0 | 0
16 | 16 | 16 | 24-003-03 bp | inficon_gc | 9ff0a287-bd83-4787-9c42-f5f3dc04886f | 1706773319 | 57.2025 | 0 | 75.075 | 0 | 0 | 25 | -1 | 0 | 3 | 0 | 3 | 5 | 15 | 46 | 75 | 0 | 75 | 0 | 0 | 15 | 165 | 45.45455 | 0 | 45.45455 | 0 | 0 | 9.090909 | 5 | 2024-02-01 01:42 | Bypass | 1034.055 | 1682895.625 | 0 | 0 | 0 | 0 | 0 | 2367887.115 | 0 | 184.955 | 114.975 | 0 | 0 | 0 | 0 | 0
17 | 17 | 17 | 24-003-03 bp | inficon_gc | caa660b0-d595-433d-8fca-ab7af9a4ac35 | 1706773651 | 57.2025 | 0 | 75.075 | 0 | 0 | 25 | -1 | 0 | 3 | 0 | 3 | 5 | 15 | 46 | 75 | 0 | 75 | 0 | 0 | 15 | 165 | 45.45455 | 0 | 45.45455 | 0 | 0 | 9.090909 | 5 | 2024-02-01 01:48 | Bypass | 1034.475 | 1683512.755 | 0 | 0 | 0 | 0 | 0 | 2361008.815 | 0 | 188.125 | 113.535 | 0 | 0 | 0 | 0 | 0
18 | 18 | 18 | 24-003-03 bp | inficon_gc | aff0d612-2886-42d1-bbae-fbb69ee7c94b | 1706773984 | 57.2025 | 0 | 75.075 | 0 | 0 | 25 | -1 | 0 | 3 | 0 | 3 | 6 | 15 | 46 | 75 | 0 | 75 | 0 | 0 | 15 | 165 | 45.45455 | 0 | 45.45455 | 0 | 0 | 9.090909 | 6 | 2024-02-01 01:53 | Bypass | 900.035 | 1681172.78 | 0 | 0 | 0 | 0 | 0 | 2366374.825 | 0 | 181.975 | 123.325 | 0 | 0 | 0 | 0 | 0
19 | 19 | 19 | 24-003-03 bp | inficon_gc | fd34ed1d-a284-4c15-b22b-a3fc46423770 | 1706774318 | 57.2025 | 0 | 75.075 | 0 | 0 | 25 | -1 | 0 | 3 | 0 | 3 | 6 | 15 | 46 | 75 | 0 | 75 | 0 | 0 | 15 | 165 | 45.45455 | 0 | 45.45455 | 0 | 0 | 9.090909 | 6 | 2024-02-01 01:59 | Bypass | 892.795 | 1679518.41 | 0 | 0 | 34.91 | 0 | 0 | 2361863.045 | 0 | 182.125 | 113.24 | 0 | 0 | 0 | 0 | 0
20 | 20 | 20 | 24-003-03 bp | inficon_gc | 881138cb-15e7-4990-861f-f8f6bd3ecdbd | 1706774651 | 57.2025 | 0 | 75.075 | 0 | 0 | 25 | -1 | 0 | 3 | 0 | 3 | 6 | 15 | 46 | 75 | 0 | 75 | 0 | 0 | 15 | 165 | 45.45455 | 0 | 45.45455 | 0 | 0 | 9.090909 | 6 | 2024-02-01 02:04 | Bypass | 891.35 | 1682087.985 | 0 | 0 | 0 | 0 | 0 | 2369041.685 | 0 | 186.395 | 116.445 | 0 | 0 | 0 | 0 | 0
30 | 30 | 30 | 24-003-02 rxn bp | inficon_gc | cf87fa39-05ab-47af-b52f-3e3235f556e9 | 1706743174 | 57.2025 | 0 | 75.075 | 0 | 0 | 554.8286133 | -1 | 0 | 2 | 0 | 3 | 1 | 15 | 575.8286133 | 75 | 0 | 75 | 0 | 0 | 15 | 165 | 45.45455 | 0 | 45.45455 | 0 | 0 | 9.090909 | 1 | 2024-01-31 17:20 | Reaction | 1193.115 | 2250289.015 | 184.805 | 194.79 | 196.95 | 361.61 | 273.445 | 1550206.035 | 505718.8 | 71.445 | 0 | 0 | 0 | 65.85 | 0 | 0
31 | 31 | 31 | 24-003-02 rxn bp | inficon_gc | 7e91d8a0-f346-4c62-ad6b-376e8b14babb | 1706743507 | 57.2025 | 0 | 75.075 | 0 | 0 | 554.8286133 | -1 | 0 | 2 | 0 | 3 | 1 | 15 | 575.8286133 | 75 | 0 | 75 | 0 | 0 | 15 | 165 | 45.45455 | 0 | 45.45455 | 0 | 0 | 9.090909 | 1 | 2024-01-31 17:25 | Reaction | 729.34 | 1504721.28 | 447.54 | 268.95 | 0 | 346.345 | 285.505 | 1596386.87 | 485364.925 | 0 | 0 | 0 | 0 | 0 | 0 | 0
37 | 37 | 37 | 24-003-02 rxn bp | inficon_gc | 7db2f586-223a-4cbc-97e1-e050f23f25b8 | 1706745523 | 57.2025 | 0 | 75.075 | 0 | 0 | 554.8286133 | -1 | 0 | 1 | 0 | 3 | 1 | 15 | 575.8286133 | 75 | 0 | 75 | 0 | 0 | 15 | 165 | 45.45455 | 0 | 45.45455 | 0 | 0 | 9.090909 | 1 | 2024-01-31 17:59 | Reaction | 746.225 | 1524956.38 | 500.95 | 258.97 | 0 | 339.375 | 332.58 | 1669943.125 | 445342.51 | 82.95 | 0 | 0 | 0 | 0 | 0 | 0
43 | 43 | 43 | 24-003-02 rxn bp | inficon_gc | 3a91cc44-1bf4-47f7-ab34-b841f9bec327 | 1706747549 | 57.2025 | 0 | 75.075 | 0 | 0 | 554.8286133 | -1 | 0 | 1 | 0 | 3 | 1 | 15 | 575.8286133 | 75 | 0 | 75 | 0 | 0 | 15 | 165 | 45.45455 | 0 | 45.45455 | 0 | 0 | 9.090909 | 1 | 2024-01-31 18:32 | Reaction | 757.77 | 1533366.56 | 498.98 | 243.095 | 0 | 295.785 | 348.435 | 1704810.075 | 420554.205 | 85.075 | 0 | 0 | 0 | 0 | 0 | 0
49 | 49 | 49 | 24-003-02 rxn bp | inficon_gc | 52c9df09-f36d-49b8-9265-42af52033d6b | 1706749585 | 57.2025 | 0 | 75.075 | 0 | 0 | 554.8286133 | -1 | 0 | 1 | 0 | 3 | 1 | 15 | 575.8286133 | 75 | 0 | 75 | 0 | 0 | 15 | 165 | 45.45455 | 0 | 45.45455 | 0 | 0 | 9.090909 | 1 | 2024-01-31 19:06 | Reaction | 755.895 | 1543734.79 | 491.785 | 237.205 | 0 | 267.02 | 364.705 | 1738933.51 | 402097.8 | 95.815 | 0 | 0 | 0 | 0 | 0 | 0
55 | 55 | 55 | 24-003-02 rxn bp | inficon_gc | 153b6be5-47e6-48d3-bcdc-e73012ab443d | 1706751623 | 57.2025 | 0 | 75.075 | 0 | 0 | 554.8286133 | -1 | 0 | 1 | 0 | 3 | 1 | 15 | 575.8286133 | 75 | 0 | 75 | 0 | 0 | 15 | 165 | 45.45455 | 0 | 45.45455 | 0 | 0 | 9.090909 | 1 | 2024-01-31 19:40 | Reaction | 759.915 | 1549429.22 | 487.13 | 225.105 | 0 | 239.235 | 374.525 | 1761366.555 | 385880.88 | 106.105 | 0 | 0 | 0 | 0 | 0 | 0
63 | 63 | 63 | 24-003-02 rxn bp | inficon_gc | e45fdc19-99e6-42d2-abd7-f1ad026afc60 | 1706754313 | 57.2025 | 0 | 75.075 | 0 | 0 | 554.8286133 | -1 | 0 | 1 | 0 | 3 | 1 | 15 | 575.8286133 | 75 | 0 | 75 | 0 | 0 | 15 | 165 | 45.45455 | 0 | 45.45455 | 0 | 0 | 9.090909 | 1 | 2024-01-31 20:25 | Reaction | 745.245 | 1556111.735 | 472.095 | 228.48 | 0 | 211.65 | 384.245 | 1791098.805 | 365876.575 | 120.685 | 0 | 0 | 0 | 0 | 0 | 0
69 | 69 | 69 | 24-003-02 rxn bp | inficon_gc | 397acbdf-6b0f-43d0-992c-5e84a004e62f | 1706756344 | 57.2025 | 0 | 75.075 | 0 | 0 | 554.8286133 | -1 | 0 | 1 | 0 | 3 | 1 | 15 | 575.8286133 | 75 | 0 | 75 | 0 | 0 | 15 | 165 | 45.45455 | 0 | 45.45455 | 0 | 0 | 9.090909 | 1 | 2024-01-31 20:59 | Reaction | 751.465 | 1564332.75 | 463.815 | 224.43 | 0 | 196.605 | 389.205 | 1819540.14 | 354006.335 | 122.955 | 74.125 | 0 | 0 | 0 | 0 | 0
32 | 32 | 32 | 24-003-02 rxn bp | inficon_gc | d064792e-be6b-45f4-8f21-d0301ee491bd | 1706743839 | 57.2025 | 0 | 75.075 | 0 | 0 | 554.8286133 | -1 | 0 | 1 | 0 | 3 | 2 | 15 | 575.8286133 | 75 | 0 | 75 | 0 | 0 | 15 | 165 | 45.45455 | 0 | 45.45455 | 0 | 0 | 9.090909 | 2 | 2024-01-31 17:31 | Reaction | 766.235 | 1581299.78 | 1240.635 | 304.905 | 0 | 273.535 | 1450.925 | 1990986.665 | 233241.94 | 108.09 | 0 | 0 | 0 | 111.725 | 0 | 0
38 | 38 | 38 | 24-003-02 rxn bp | inficon_gc | b9fb0e42-7c5b-4841-8748-102004da8aed | 1706745863 | 57.2025 | 0 | 75.075 | 0 | 0 | 554.8286133 | -1 | 0 | 1 | 0 | 3 | 2 | 15 | 575.8286133 | 75 | 0 | 75 | 0 | 0 | 15 | 165 | 45.45455 | 0 | 45.45455 | 0 | 0 | 9.090909 | 2 | 2024-01-31 18:04 | Reaction | 783.025 | 1623046.595 | 778.485 | 253.14 | 0 | 0 | 1104.24 | 2178869.4 | 117146.375 | 120.02 | 68.565 | 0 | 0 | 0 | 0 | 0
44 | 44 | 44 | 24-003-02 rxn bp | inficon_gc | 9fcef147-6edd-4ca3-bc12-19f36904d961 | 1706747888 | 57.2025 | 0 | 75.075 | 0 | 0 | 554.8286133 | -1 | 0 | 1 | 0 | 3 | 2 | 15 | 575.8286133 | 75 | 0 | 75 | 0 | 0 | 15 | 165 | 45.45455 | 0 | 45.45455 | 0 | 0 | 9.090909 | 2 | 2024-01-31 18:38 | Reaction | 800.25 | 1646444.045 | 651.175 | 221.835 | 0 | 0 | 913.92 | 2241069.56 | 74017.955 | 131.495 | 75.945 | 0 | 0 | 0 | 0 | 0
50 | 50 | 50 | 24-003-02 rxn bp | inficon_gc | 6b3413cf-f28d-42da-84e7-c7a54ff1c662 | 1706749925 | 57.2025 | 0 | 75.075 | 0 | 0 | 554.8286133 | -1 | 0 | 1 | 0 | 3 | 2 | 15 | 575.8286133 | 75 | 0 | 75 | 0 | 0 | 15 | 165 | 45.45455 | 0 | 45.45455 | 0 | 0 | 9.090909 | 2 | 2024-01-31 19:12 | Reaction | 807.765 | 1663892.16 | 598.35 | 200.155 | 0 | 0 | 827.245 | 2283041 | 52088.005 | 141.47 | 76.745 | 0 | 0 | 0 | 0 | 0
56 | 56 | 56 | 24-003-02 rxn bp | inficon_gc | 4340aba9-fd3e-44b3-a9e1-bc5feb37c28b | 1706751962 | 57.2025 | 0 | 75.075 | 0 | 0 | 554.8286133 | -1 | 0 | 1 | 0 | 3 | 2 | 15 | 575.8286133 | 75 | 0 | 75 | 0 | 0 | 15 | 165 | 45.45455 | 0 | 45.45455 | 0 | 0 | 9.090909 | 2 | 2024-01-31 19:46 | Reaction | 802.875 | 1661362.725 | 567.61 | 195.055 | 0 | 0 | 759.555 | 2305582.13 | 37963.6 | 142.155 | 91.015 | 0 | 0 | 0 | 0 | 0
64 | 64 | 64 | 24-003-02 rxn bp | inficon_gc | 3349cf03-5c4d-4b6a-a0ad-d910e0bd68aa | 1706754652 | 57.2025 | 0 | 75.075 | 0 | 0 | 554.8286133 | -1 | 0 | 1 | 0 | 3 | 2 | 15 | 575.8286133 | 75 | 0 | 75 | 0 | 0 | 15 | 165 | 45.45455 | 0 | 45.45455 | 0 | 0 | 9.090909 | 2 | 2024-01-31 20:31 | Reaction | 802.345 | 1664051.41 | 538.335 | 161.225 | 0 | 0 | 701.345 | 2317132.785 | 27063.095 | 158.08 | 91.565 | 0 | 0 | 0 | 0 | 0
70 | 70 | 70 | 24-003-02 rxn bp | inficon_gc | a0180221-243f-4cc4-8708-0b6bd1b93077 | 1706756682 | 57.2025 | 0 | 75.075 | 0 | 0 | 554.8286133 | -1 | 0 | 1 | 0 | 3 | 2 | 15 | 575.8286133 | 75 | 0 | 75 | 0 | 0 | 15 | 165 | 45.45455 | 0 | 45.45455 | 0 | 0 | 9.090909 | 2 | 2024-01-31 21:05 | Reaction | 809.855 | 1676249.89 | 529.115 | 136.875 | 0 | 0 | 683.115 | 2333811.235 | 22107.545 | 169.46 | 101.96 | 0 | 0 | 0 | 0 | 0
33 | 33 | 33 | 24-003-02 rxn bp | inficon_gc | e1b69b14-1d33-4f45-9d54-8b197177c69e | 1706744177 | 57.2025 | 0 | 75.075 | 0 | 0 | 554.8286133 | -1 | 0 | 1 | 0 | 3 | 3 | 15 | 575.8286133 | 75 | 0 | 75 | 0 | 0 | 15 | 165 | 45.45455 | 0 | 45.45455 | 0 | 0 | 9.090909 | 3 | 2024-01-31 17:36 | Reaction | 774.69 | 1493109.47 | 2738.245 | 456.76 | 0 | 2317.635 | 1174.94 | 1542860.29 | 516843.43 | 87.265 | 0 | 94.995 | 73.545 | 161.64 | 0 | 0
39 | 39 | 39 | 24-003-02 rxn bp | inficon_gc | 94d9934f-fa64-49cb-821f-9b4519a48fcc | 1706746195 | 57.2025 | 0 | 75.075 | 0 | 0 | 554.8286133 | -1 | 0 | 1 | 0 | 3 | 3 | 15 | 575.8286133 | 75 | 0 | 75 | 0 | 0 | 15 | 165 | 45.45455 | 0 | 45.45455 | 0 | 0 | 9.090909 | 3 | 2024-01-31 18:10 | Reaction | 796.325 | 1517593 | 1924.695 | 430.42 | 0 | 1366.385 | 1140.765 | 1656563.265 | 448777.535 | 94.325 | 0 | 68.945 | 0 | 122.205 | 0 | 0
45 | 45 | 45 | 24-003-02 rxn bp | inficon_gc | 3b7dbc99-015d-4849-b3c7-f88e47a201b7 | 1706748227 | 57.2025 | 0 | 75.075 | 0 | 0 | 554.8286133 | -1 | 0 | 1 | 0 | 3 | 3 | 15 | 575.8286133 | 75 | 0 | 75 | 0 | 0 | 15 | 165 | 45.45455 | 0 | 45.45455 | 0 | 0 | 9.090909 | 3 | 2024-01-31 18:44 | Reaction | 811.285 | 1539216.265 | 1594.63 | 419.195 | 0 | 965.235 | 1109.095 | 1736295.66 | 399227.635 | 108.93 | 64.115 | 64.035 | 0 | 103.17 | 0 | 0
51 | 51 | 51 | 24-003-02 rxn bp | inficon_gc | 6c2b487a-5b32-4123-ba46-12277cf765de | 1706750265 | 57.2025 | 0 | 75.075 | 0 | 0 | 554.8286133 | -1 | 0 | 1 | 0 | 3 | 3 | 15 | 575.8286133 | 75 | 0 | 75 | 0 | 0 | 15 | 165 | 45.45455 | 0 | 45.45455 | 0 | 0 | 9.090909 | 3 | 2024-01-31 19:18 | Reaction | 821.355 | 1558012.27 | 1374.455 | 404.77 | 0 | 734.92 | 1099.32 | 1796385.61 | 360222.265 | 100.865 | 0 | 67.435 | 0 | 85.315 | 0 | 0
57 | 57 | 57 | 24-003-02 rxn bp | inficon_gc | 18115304-bc8f-44b4-9d98-fe0c96b8304b | 1706752300 | 57.2025 | 0 | 75.075 | 0 | 0 | 554.8286133 | -1 | 0 | 3 | 0 | 3 | 3 | 15 | 575.8286133 | 75 | 0 | 75 | 0 | 0 | 15 | 165 | 45.45455 | 0 | 45.45455 | 0 | 0 | 9.090909 | 3 | 2024-01-31 19:52 | Reaction | 817.015 | 1563755.355 | 1203.265 | 407.55 | 0 | 544.85 | 1067.02 | 1861717.65 | 321910.725 | 118.355 | 60.07 | 0 | 0 | 75.005 | 0 | 0
58 | 58 | 58 | 24-003-02 rxn bp | inficon_gc | 8b1b6d0c-d333-4adc-87a5-6195e46452a8 | 1706752634 | 57.2025 | 0 | 75.075 | 0 | 0 | 554.8286133 | -1 | 0 | 3 | 0 | 3 | 3 | 15 | 575.8286133 | 75 | 0 | 75 | 0 | 0 | 15 | 165 | 45.45455 | 0 | 45.45455 | 0 | 0 | 9.090909 | 3 | 2024-01-31 19:57 | Reaction | 816.275 | 1566041.315 | 1186.71 | 420.165 | 0 | 528.91 | 1070.01 | 1867119.475 | 317010.8 | 118.62 | 72.685 | 0 | 0 | 65.345 | 0 | 0
59 | 59 | 59 | 24-003-02 rxn bp | inficon_gc | 85ec1515-b90f-4a96-aaab-fc9757f8a9fa | 1706752965 | 57.2025 | 0 | 75.075 | 0 | 0 | 554.8286133 | -1 | 0 | 3 | 0 | 3 | 3 | 15 | 575.8286133 | 75 | 0 | 75 | 0 | 0 | 15 | 165 | 45.45455 | 0 | 45.45455 | 0 | 0 | 9.090909 | 3 | 2024-01-31 20:03 | Reaction | 817.915 | 1570017.07 | 1163.295 | 396.67 | 0 | 500.825 | 1060.335 | 1879340.6 | 312144.64 | 124.905 | 76.785 | 0 | 0 | 80.58 | 0 | 0
65 | 65 | 65 | 24-003-02 rxn bp | inficon_gc | eb98b1df-2959-4373-a67b-c9daa90a931f | 1706754990 | 57.2025 | 0 | 75.075 | 0 | 0 | 554.8286133 | -1 | 0 | 1 | 0 | 3 | 3 | 15 | 575.8286133 | 75 | 0 | 75 | 0 | 0 | 15 | 165 | 45.45455 | 0 | 45.45455 | 0 | 0 | 9.090909 | 3 | 2024-01-31 20:36 | Reaction | 817.255 | 1588823.265 | 1044.835 | 383.035 | 0 | 384.545 | 1024.515 | 1921966.685 | 278164.215 | 136.145 | 74.565 | 0 | 0 | 65.925 | 0 | 0
71 | 71 | 71 | 24-003-02 rxn bp | inficon_gc | 5ffe206f-dc3e-4e3b-a410-ee0cdd596bc6 | 1706757021 | 57.2025 | 0 | 75.075 | 0 | 0 | 554.8286133 | -1 | 0 | 1 | 0 | 3 | 3 | 15 | 575.8286133 | 75 | 0 | 75 | 0 | 0 | 15 | 165 | 45.45455 | 0 | 45.45455 | 0 | 0 | 9.090909 | 3 | 2024-01-31 21:10 | Reaction | 823.175 | 1590857.22 | 946.435 | 380.255 | 0 | 289.265 | 988.71 | 1974431.365 | 248864.5 | 142.935 | 80.225 | 0 | 0 | 0 | 0 | 0
34 | 34 | 34 | 24-003-02 rxn bp | inficon_gc | 31eb08b8-dff3-4de6-b80f-7113285749cb | 1706744515 | 57.2025 | 0 | 75.075 | 0 | 0 | 554.8286133 | -1 | 0 | 1 | 0 | 3 | 4 | 15 | 575.8286133 | 75 | 0 | 75 | 0 | 0 | 15 | 165 | 45.45455 | 0 | 45.45455 | 0 | 0 | 9.090909 | 4 | 2024-01-31 17:42 | Reaction | 724.105 | 1533104.86 | 1303.695 | 275.32 | 0 | 649.18 | 1078.205 | 1749698.5 | 389921.49 | 99.615 | 0 | 93.375 | 70.895 | 366 | 0 | 0
40 | 40 | 40 | 24-003-02 rxn bp | inficon_gc | 859dc936-fcab-4b5e-a568-6ff6bb8c26af | 1706746533 | 57.2025 | 0 | 75.075 | 0 | 0 | 554.8286133 | -1 | 0 | 1 | 0 | 3 | 4 | 15 | 575.8286133 | 75 | 0 | 75 | 0 | 0 | 15 | 165 | 45.45455 | 0 | 45.45455 | 0 | 0 | 9.090909 | 4 | 2024-01-31 18:16 | Reaction | 736.63 | 1557435.065 | 1112.395 | 223.45 | 0 | 350.035 | 1011.72 | 1878167.61 | 311455.98 | 106.73 | 0 | 0 | 0 | 207.235 | 0 | 0
46 | 46 | 46 | 24-003-02 rxn bp | inficon_gc | b03e7d6c-fe42-4ef7-b797-66ebcc7e1706 | 1706748567 | 57.2025 | 0 | 75.075 | 0 | 0 | 554.8286133 | -1 | 0 | 1 | 0 | 3 | 4 | 15 | 575.8286133 | 75 | 0 | 75 | 0 | 0 | 15 | 165 | 45.45455 | 0 | 45.45455 | 0 | 0 | 9.090909 | 4 | 2024-01-31 18:49 | Reaction | 750.975 | 1579595.965 | 1054.235 | 212.595 | 0 | 250.83 | 994.73 | 1947000.8 | 266060.465 | 112.875 | 0 | 0 | 0 | 178.595 | 0 | 0
52 | 52 | 52 | 24-003-02 rxn bp | inficon_gc | d8b79f5d-0a4f-4419-bbe2-ab8a7df5921c | 1706750604 | 57.2025 | 0 | 75.075 | 0 | 0 | 554.8286133 | -1 | 0 | 1 | 0 | 3 | 4 | 15 | 575.8286133 | 75 | 0 | 75 | 0 | 0 | 15 | 165 | 45.45455 | 0 | 45.45455 | 0 | 0 | 9.090909 | 4 | 2024-01-31 19:23 | Reaction | 754.38 | 1592258.5 | 1038.635 | 205.245 | 0 | 189.35 | 989.245 | 1995901.46 | 233424.865 | 116.815 | 68.635 | 0 | 0 | 108.55 | 0 | 0
60 | 60 | 60 | 24-003-02 rxn bp | inficon_gc | e83dae59-548b-4158-a92a-94b7adb38693 | 1706753297 | 57.2025 | 0 | 75.075 | 0 | 0 | 554.8286133 | -1 | 0 | 1 | 0 | 3 | 4 | 15 | 575.8286133 | 75 | 0 | 75 | 0 | 0 | 15 | 165 | 45.45455 | 0 | 45.45455 | 0 | 0 | 9.090909 | 4 | 2024-01-31 20:08 | Reaction | 751.395 | 1602449.685 | 991.09 | 199.275 | 32.96 | 149.39 | 978.39 | 2045810.725 | 201901.53 | 125.945 | 80.465 | 0 | 0 | 95.31 | 0 | 0
66 | 66 | 66 | 24-003-02 rxn bp | inficon_gc | aa1f2ac4-4ecc-4248-ad85-8196f14d5954 | 1706755329 | 57.2025 | 0 | 75.075 | 0 | 0 | 554.8286133 | -1 | 0 | 1 | 0 | 3 | 4 | 15 | 575.8286133 | 75 | 0 | 75 | 0 | 0 | 15 | 165 | 45.45455 | 0 | 45.45455 | 0 | 0 | 9.090909 | 4 | 2024-01-31 20:42 | Reaction | 755.98 | 1613006.87 | 971.625 | 187.275 | 38.035 | 123.585 | 981.02 | 2076910.94 | 183123.07 | 145.31 | 78.185 | 0 | 0 | 0 | 0 | 0
72 | 72 | 72 | 24-003-02 rxn bp | inficon_gc | 0f2c82eb-d627-4fc4-b63c-758703d2132e | 1706757363 | 57.2025 | 0 | 75.075 | 0 | 0 | 554.8286133 | -1 | 0 | 1 | 0 | 3 | 4 | 15 | 575.8286133 | 75 | 0 | 75 | 0 | 0 | 15 | 165 | 45.45455 | 0 | 45.45455 | 0 | 0 | 9.090909 | 4 | 2024-01-31 21:16 | Reaction | 756.105 | 1622966.04 | 975.845 | 177.44 | 36.515 | 104.835 | 978.63 | 2102344.815 | 167230.615 | 152.425 | 89.16 | 0 | 0 | 70.455 | 0 | 0
35 | 35 | 35 | 24-003-02 rxn bp | inficon_gc | 8c54d3c5-09a2-4e92-850c-4e5373ec9ac5 | 1706744846 | 57.2025 | 0 | 75.075 | 0 | 0 | 554.8286133 | -1 | 0 | 1 | 0 | 3 | 5 | 15 | 575.8286133 | 75 | 0 | 75 | 0 | 0 | 15 | 165 | 45.45455 | 0 | 45.45455 | 0 | 0 | 9.090909 | 5 | 2024-01-31 17:47 | Reaction | 740.615 | 1553221.335 | 713.265 | 239.925 | 0 | 259.105 | 698.085 | 1832787.79 | 338311.585 | 105.315 | 0 | 65.94 | 0 | 275.36 | 0 | 0
41 | 41 | 41 | 24-003-02 rxn bp | inficon_gc | 53a2212c-c829-4836-8071-de990a73b762 | 1706746871 | 57.2025 | 0 | 75.075 | 0 | 0 | 554.8286133 | -1 | 0 | 1 | 0 | 3 | 5 | 15 | 575.8286133 | 75 | 0 | 75 | 0 | 0 | 15 | 165 | 45.45455 | 0 | 45.45455 | 0 | 0 | 9.090909 | 5 | 2024-01-31 18:21 | Reaction | 758.29 | 1577926.77 | 587.97 | 224.155 | 0 | 133.205 | 590.805 | 1943915.325 | 269881.445 | 111.895 | 0 | 0 | 0 | 165.985 | 0 | 0
47 | 47 | 47 | 24-003-02 rxn bp | inficon_gc | ddb17cab-b74c-45f1-8f80-ea53e05c592f | 1706748906 | 57.2025 | 0 | 75.075 | 0 | 0 | 554.8286133 | -1 | 0 | 1 | 0 | 3 | 5 | 15 | 575.8286133 | 75 | 0 | 75 | 0 | 0 | 15 | 165 | 45.45455 | 0 | 45.45455 | 0 | 0 | 9.090909 | 5 | 2024-01-31 18:55 | Reaction | 772.485 | 1596859.405 | 533.68 | 223.105 | 0 | 92.335 | 545.25 | 2002019.105 | 229725.92 | 113.8 | 60.535 | 0 | 0 | 116.825 | 0 | 0
53 | 53 | 53 | 24-003-02 rxn bp | inficon_gc | 1ef66c35-c0d6-4b56-8c78-b163a31cca62 | 1706750943 | 57.2025 | 0 | 75.075 | 0 | 0 | 554.8286133 | -1 | 0 | 1 | 0 | 3 | 5 | 15 | 575.8286133 | 75 | 0 | 75 | 0 | 0 | 15 | 165 | 45.45455 | 0 | 45.45455 | 0 | 0 | 9.090909 | 5 | 2024-01-31 19:29 | Reaction | 782.44 | 1610152.775 | 496.57 | 219.235 | 0 | 67.535 | 508.465 | 2050912.04 | 201274.765 | 122.525 | 70.055 | 0 | 0 | 93.815 | 0 | 0
61 | 61 | 61 | 24-003-02 rxn bp | inficon_gc | bf589f9a-1e03-4b26-8020-36411ce89a12 | 1706753636 | 57.2025 | 0 | 75.075 | 0 | 0 | 554.8286133 | -1 | 0 | 1 | 0 | 3 | 5 | 15 | 575.8286133 | 75 | 0 | 75 | 0 | 0 | 15 | 165 | 45.45455 | 0 | 45.45455 | 0 | 0 | 9.090909 | 5 | 2024-01-31 20:14 | Reaction | 770.235 | 1615268.345 | 464.915 | 202.185 | 0 | 53.485 | 477.815 | 2093356.49 | 173178.79 | 137.565 | 78.325 | 0 | 0 | 78.32 | 0 | 0
67 | 67 | 67 | 24-003-02 rxn bp | inficon_gc | c7f795f0-63fb-484f-8092-12476b0b518d | 1706755667 | 57.2025 | 0 | 75.075 | 0 | 0 | 554.8286133 | -1 | 0 | 1 | 0 | 3 | 5 | 15 | 575.8286133 | 75 | 0 | 75 | 0 | 0 | 15 | 165 | 45.45455 | 0 | 45.45455 | 0 | 0 | 9.090909 | 5 | 2024-01-31 20:48 | Reaction | 764.805 | 1626069.07 | 443.385 | 193.895 | 0 | 0 | 451.905 | 2119111.285 | 156568.105 | 147.345 | 83.25 | 0 | 0 | 0 | 0 | 0
73 | 73 | 73 | 24-003-02 rxn bp | inficon_gc | ff41fbbf-5306-4bb2-bc46-80edcdd91eee | 1706757703 | 57.2025 | 0 | 75.075 | 0 | 0 | 554.8286133 | -1 | 0 | 1 | 0 | 3 | 5 | 15 | 575.8286133 | 75 | 0 | 75 | 0 | 0 | 15 | 165 | 45.45455 | 0 | 45.45455 | 0 | 0 | 9.090909 | 5 | 2024-01-31 21:22 | Reaction | 780.465 | 1631879.735 | 424.21 | 192.475 | 0 | 0 | 445.46 | 2143338.765 | 143119.915 | 152.385 | 93.985 | 0 | 0 | 0 | 0 | 0
36 | 36 | 36 | 24-003-02 rxn bp | inficon_gc | 3af50ea5-8453-4d10-b871-26aa67fa753d | 1706745184 | 57.2025 | 0 | 75.075 | 0 | 0 | 554.8286133 | -1 | 0 | 1 | 0 | 3 | 6 | 15 | 575.8286133 | 75 | 0 | 75 | 0 | 0 | 15 | 165 | 45.45455 | 0 | 45.45455 | 0 | 0 | 9.090909 | 6 | 2024-01-31 17:53 | Reaction | 772.875 | 1661198.645 | 373.21 | 92.85 | 0 | 0 | 427.265 | 2359723.88 | 1695.965 | 134.24 | 75.53 | 0 | 0 | 0 | 0 | 0
42 | 42 | 42 | 24-003-02 rxn bp | inficon_gc | ee87f865-6a29-41e8-bab8-83948d7eb88e | 1706747209 | 57.2025 | 0 | 75.075 | 0 | 0 | 554.8286133 | -1 | 0 | 1 | 0 | 3 | 6 | 15 | 575.8286133 | 75 | 0 | 75 | 0 | 0 | 15 | 165 | 45.45455 | 0 | 45.45455 | 0 | 0 | 9.090909 | 6 | 2024-01-31 18:27 | Reaction | 781.455 | 1667043.19 | 350.695 | 75.82 | 0 | 0 | 411.31 | 2360623.885 | 1365.395 | 135.27 | 76.665 | 0 | 0 | 0 | 0 | 8.185
48 | 48 | 48 | 24-003-02 rxn bp | inficon_gc | 605eec76-4a70-4339-9be4-992998d30819 | 1706749246 | 57.2025 | 0 | 75.075 | 0 | 0 | 554.8286133 | -1 | 0 | 1 | 0 | 3 | 6 | 15 | 575.8286133 | 75 | 0 | 75 | 0 | 0 | 15 | 165 | 45.45455 | 0 | 45.45455 | 0 | 0 | 9.090909 | 6 | 2024-01-31 19:01 | Reaction | 785.14 | 1668913.585 | 366.19 | 0 | 0 | 0 | 393.755 | 2358794.755 | 1223.7 | 141.12 | 84.81 | 0 | 0 | 0 | 0 | 1.11
54 | 54 | 54 | 24-003-02 rxn bp | inficon_gc | 2720549c-9010-402c-9d1a-6c6982241cd0 | 1706751283 | 57.2025 | 0 | 75.075 | 0 | 0 | 554.8286133 | -1 | 0 | 1 | 0 | 3 | 6 | 15 | 575.8286133 | 75 | 0 | 75 | 0 | 0 | 15 | 165 | 45.45455 | 0 | 45.45455 | 0 | 0 | 9.090909 | 6 | 2024-01-31 19:35 | Reaction | 784.755 | 1669175.165 | 367.845 | 0 | 0 | 0 | 444.92 | 2362306.035 | 1159.945 | 149.82 | 89.395 | 0 | 0 | 0 | 0 | 2.285
62 | 62 | 62 | 24-003-02 rxn bp | inficon_gc | 60528cad-badd-4f77-b3d0-99392f27c2ca | 1706753974 | 57.2025 | 0 | 75.075 | 0 | 0 | 554.8286133 | -1 | 0 | 1 | 0 | 3 | 6 | 15 | 575.8286133 | 75 | 0 | 75 | 0 | 0 | 15 | 165 | 45.45455 | 0 | 45.45455 | 0 | 0 | 9.090909 | 6 | 2024-01-31 20:20 | Reaction | 780.455 | 1678328.44 | 351.88 | 0 | 0 | 0 | 394.185 | 2359156.625 | 1074.15 | 162.91 | 95.165 | 0 | 0 | 0 | 0 | 0
68 | 68 | 68 | 24-003-02 rxn bp | inficon_gc | 83a5cabe-964f-4976-9ead-aaed3f69a642 | 1706756006 | 57.2025 | 0 | 75.075 | 0 | 0 | 554.8286133 | -1 | 0 | 1 | 0 | 3 | 6 | 15 | 575.8286133 | 75 | 0 | 75 | 0 | 0 | 15 | 165 | 45.45455 | 0 | 45.45455 | 0 | 0 | 9.090909 | 6 | 2024-01-31 20:53 | Reaction | 779.955 | 1676834.45 | 338.82 | 0 | 0 | 0 | 387.385 | 2364608.13 | 1034.4 | 171.18 | 99.675 | 0 | 0 | 0 | 0 | 0
74 | 74 | 74 | 24-003-02 rxn bp | inficon_gc | cec045fe-b8ca-4b3f-aaf2-83d5a98e96fc | 1706758040 | 57.2025 | 0 | 75.075 | 0 | 0 | 554.8286133 | -1 | 0 | 1 | 0 | 3 | 6 | 15 | 575.8286133 | 75 | 0 | 75 | 0 | 0 | 15 | 165 | 45.45455 | 0 | 45.45455 | 0 | 0 | 9.090909 | 6 | 2024-01-31 21:27 | Reaction | 780.065 | 1678490.715 | 334.645 | 0 | 0 | 0 | 432.595 | 2362319.885 | 1016.28 | 182.91 | 108.825 | 0 | 0 | 0 | 0 | 0
21 | 21 | 21 | 24-003-02 rxn bp | inficon_gc | fa4ccd61-ea97-4a68-aace-a68b029a3784 | 1706739937 | 0 | 0 | 119.119 | 0 | 0 | 550 | 1 | 0 | 9 | 0 | 0 | 1 | 15 | 571 | 0 | 0 | 119 | 0 | 0 | 15 | 134 | 0 | 0 | 88.80597 | 0 | 0 | 11.19403 | 1 | 2024-01-31 16:26 | Unanalyzed | 1285.92 | 2626274.175 | 0 | 109.635 | 0 | 0 | 0 | 0 | 0 | 0 | 0 | 0 | 0 | 0 | 0 | 0
22 | 22 | 22 | 24-003-02 rxn bp | inficon_gc | 64329852-f1ca-4d98-9114-904778590751 | 1706740269 | 0 | 0 | 119.119 | 0 | 0 | 550 | 1 | 0 | 9 | 0 | 0 | 1 | 15 | 571 | 0 | 0 | 119 | 0 | 0 | 15 | 134 | 0 | 0 | 88.80597 | 0 | 0 | 11.19403 | 1 | 2024-01-31 16:31 | Unanalyzed | 1253.47 | 2626447.715 | 0 | 158.495 | 37.62 | 0 | 0 | 0 | 0 | 0 | 0 | 0 | 0 | 0 | 0 | 0
23 | 23 | 23 | 24-003-02 rxn bp | inficon_gc | 915e3006-d76f-4f27-8003-40ce03f321e3 | 1706740605 | 0 | 0 | 119.119 | 0 | 0 | 554.8286133 | 1 | 0 | 9 | 0 | 0 | 1 | 15 | 575.8286133 | 0 | 0 | 119 | 0 | 0 | 15 | 134 | 0 | 0 | 88.80597 | 0 | 0 | 11.19403 | 1 | 2024-01-31 16:37 | Unanalyzed | 1264.43 | 2630128.43 | 74.565 | 206.16 | 87.655 | 0 | 0 | 0 | 0 | 0 | 0 | 0 | 0 | 0 | 0 | 0
24 | 24 | 24 | 24-003-02 rxn bp | inficon_gc | 2b25bbf1-0686-4728-bf7c-94cfead56657 | 1706740938 | 0 | 0 | 119.119 | 0 | 0 | 554.8286133 | 1 | 0 | 9 | 0 | 0 | 1 | 15 | 575.8286133 | 0 | 0 | 119 | 0 | 0 | 15 | 134 | 0 | 0 | 88.80597 | 0 | 0 | 11.19403 | 1 | 2024-01-31 16:42 | Unanalyzed | 1249.585 | 2629142.245 | 71.47 | 214.23 | 124.385 | 0 | 0 | 0 | 0 | 0 | 0 | 0 | 0 | 0 | 0 | 0
25 | 25 | 25 | 24-003-02 rxn bp | inficon_gc | 39ddaa65-8b4a-42cc-858a-542d0719b9e1 | 1706741274 | 0 | 0 | 119.119 | 0 | 0 | 554.8286133 | 1 | 0 | 9 | 0 | 0 | 1 | 15 | 575.8286133 | 0 | 0 | 119 | 0 | 0 | 15 | 134 | 0 | 0 | 88.80597 | 0 | 0 | 11.19403 | 1 | 2024-01-31 16:48 | Unanalyzed | 1248.39 | 2632472.535 | 62.34 | 189.36 | 160.19 | 0 | 0 | 0 | 0 | 0 | 0 | 0 | 0 | 0 | 0 | 0
26 | 26 | 26 | 24-003-02 rxn bp | inficon_gc | 22a6e77a-df02-4c95-9107-d2c8a1e30637 | 1706741605 | 0 | 0 | 119.119 | 0 | 0 | 554.8286133 | 1 | 0 | 9 | 0 | 0 | 1 | 15 | 575.8286133 | 0 | 0 | 119 | 0 | 0 | 15 | 134 | 0 | 0 | 88.80597 | 0 | 0 | 11.19403 | 1 | 2024-01-31 16:53 | Unanalyzed | 1250.555 | 2631007.305 | 51.785 | 174.835 | 196.685 | 0 | 0 | 0 | 0 | 0 | 0 | 0 | 0 | 0 | 0 | 0
27 | 27 | 27 | 24-003-02 rxn bp | inficon_gc | 86a647a4-2b4f-425c-843f-a2e8d5fc3c07 | 1706741939 | 0 | 0 | 119.119 | 0 | 0 | 554.8286133 | 1 | 0 | 9 | 0 | 0 | 1 | 15 | 575.8286133 | 0 | 0 | 119 | 0 | 0 | 15 | 134 | 0 | 0 | 88.80597 | 0 | 0 | 11.19403 | 1 | 2024-01-31 16:59 | Unanalyzed | 1251.64 | 2632205.95 | 0 | 164.765 | 217.17 | 0 | 0 | 0 | 0 | 0 | 0 | 0 | 0 | 0 | 0 | 0
28 | 28 | 28 | 24-003-02 rxn bp | inficon_gc | a30c7f5d-9391-4852-818d-97bcb1aae230 | 1706742271 | 0 | 0 | 119.119 | 0 | 0 | 554.8286133 | 1 | 0 | 9 | 0 | 0 | 1 | 15 | 575.8286133 | 0 | 0 | 119 | 0 | 0 | 15 | 134 | 0 | 0 | 88.80597 | 0 | 0 | 11.19403 | 1 | 2024-01-31 17:05 | Unanalyzed | 1252.065 | 2633308.82 | 0 | 142.165 | 237.285 | 0 | 0 | 0 | 0 | 0 | 0 | 0 | 0 | 0 | 0 | 0
29 | 29 | 29 | 24-003-02 rxn bp | inficon_gc | fb376d0b-3699-45e8-89a2-4caeefce6ed2 | 1706742603 | 0 | 0 | 119.119 | 0 | 0 | 554.8286133 | 1 | 0 | 9 | 0 | 0 | 1 | 15 | 575.8286133 | 0 | 0 | 119 | 0 | 0 | 15 | 134 | 0 | 0 | 88.80597 | 0 | 0 | 11.19403 | 1 | 2024-01-31 17:10 | Unanalyzed | 1250.525 | 2638214.765 | 0 | 124.645 | 251.85 | 0 | 0 | 0 | 0 | 0 | 0 | 0 | 0 | 0 | 0 | 0