## Sheet1
| level_0 | index | Reaction Name | inficon_gc | GC Run ID | GC Time Stamp | iC4H10 Flow | O2 Flow | N2 Flow | N2O Flow | H2 Flow | Furnace Temp | Reactor Temp | Ramp Rate | Number of Samples | Delay Time | Injection Offset | gc_stream | Bulk SP Flow | Reactor Temperature Corrected | iC4H10 corrected | O2 corrected | N2 corrected | N2O corrected | H2 corrected | Bulk SP corrected | Total Flow | iC4H10 percent | O2 percent | N2 percent | N2O percent | H2 percent | Bulk SP percent | GC Stream | Timestamp (Formatted) | Type | oxygen | nitrogen | methane | carbon monoxide | carbon dioxide | ethane | ethylene | propane | propylene | isobutane | n-butane | trans-2-butene | 1-butene | isobutene | cis-2-butene | 1,3-butadiene
60 | 60 | 60 | 24-003-03 bp | inficon_gc | 382485af-6bee-4a30-b424-25d21c88f013 | 1706767907 | 57.2025 | 0 | 75.075 | 0 | 0 | 25 | -1 | 0 | 3 | 0 | 0 | 1 | 15 | 46 | 75 | 0 | 75 | 0 | 0 | 15 | 165 | 45.45455 | 0 | 45.45455 | 0 | 0 | 9.090909 | 1 | 2024-02-01 00:12 | Bypass | 1634.575 | 2718112.975 | 0 | 0 | 0 | 0 | 0 | 179657.735 | 0 | 0 | 0 | 0 | 0 | 0 | 0 | 0
61 | 61 | 61 | 24-003-03 bp | inficon_gc | 9af42faf-403e-43cb-82cc-32886310df9a | 1706768241 | 57.2025 | 0 | 75.075 | 0 | 0 | 25 | -1 | 0 | 3 | 0 | 0 | 1 | 15 | 46 | 75 | 0 | 75 | 0 | 0 | 15 | 165 | 45.45455 | 0 | 45.45455 | 0 | 0 | 9.090909 | 1 | 2024-02-01 00:17 | Bypass | 1260.34 | 1971051.57 | 0 | 0 | 0 | 0 | 0 | 2345039.22 | 0 | 178.505 | 112.59 | 0 | 0 | 0 | 0 | 0
62 | 62 | 62 | 24-003-03 bp | inficon_gc | 4bc5c7b6-33e0-416f-a7cb-60ca6f40af81 | 1706768573 | 57.2025 | 0 | 75.075 | 0 | 0 | 25 | -1 | 0 | 3 | 0 | 0 | 1 | 15 | 46 | 75 | 0 | 75 | 0 | 0 | 15 | 165 | 45.45455 | 0 | 45.45455 | 0 | 0 | 9.090909 | 1 | 2024-02-01 00:23 | Bypass | 1141.235 | 1685771.525 | 0 | 0 | 0 | 0 | 0 | 2356473.945 | 0 | 180.685 | 117.445 | 0 | 0 | 0 | 0 | 0
63 | 63 | 63 | 24-003-03 bp | inficon_gc | 0b88b988-0b6d-41ae-9361-0e8806d00dc0 | 1706768988 | 57.2025 | 0 | 75.075 | 0 | 0 | 25 | -1 | 0 | 3 | 0 | 3 | 1 | 15 | 46 | 75 | 0 | 75 | 0 | 0 | 15 | 165 | 45.45455 | 0 | 45.45455 | 0 | 0 | 9.090909 | 1 | 2024-02-01 00:30 | Bypass | 1146.9 | 1686059.3 | 0 | 0 | 0 | 0 | 0 | 2361113.295 | 0 | 183.685 | 109.605 | 0 | 0 | 0 | 0 | 0
64 | 64 | 64 | 24-003-03 bp | inficon_gc | 784bf588-db44-4fdc-944a-0b9b976329f9 | 1706769322 | 57.2025 | 0 | 75.075 | 0 | 0 | 25 | -1 | 0 | 3 | 0 | 3 | 1 | 15 | 46 | 75 | 0 | 75 | 0 | 0 | 15 | 165 | 45.45455 | 0 | 45.45455 | 0 | 0 | 9.090909 | 1 | 2024-02-01 00:35 | Bypass | 1139.71 | 1683837.14 | 0 | 0 | 0 | 0 | 0 | 2362510.645 | 0 | 181.62 | 115.675 | 0 | 0 | 0 | 0 | 0
65 | 65 | 65 | 24-003-03 bp | inficon_gc | 32961073-e17b-42a2-b894-41949bac7ba9 | 1706769655 | 57.2025 | 0 | 75.075 | 0 | 0 | 25 | -1 | 0 | 3 | 0 | 3 | 1 | 15 | 46 | 75 | 0 | 75 | 0 | 0 | 15 | 165 | 45.45455 | 0 | 45.45455 | 0 | 0 | 9.090909 | 1 | 2024-02-01 00:41 | Bypass | 1144.87 | 1687300.445 | 0 | 0 | 0 | 0 | 0 | 2360731.7 | 0 | 186.1 | 114.095 | 0 | 0 | 0 | 0 | 0
66 | 66 | 66 | 24-003-03 bp | inficon_gc | abf43ac7-1ca7-47f7-8529-556dd5386baa | 1706769988 | 57.2025 | 0 | 75.075 | 0 | 0 | 25 | -1 | 0 | 3 | 0 | 3 | 2 | 15 | 46 | 75 | 0 | 75 | 0 | 0 | 15 | 165 | 45.45455 | 0 | 45.45455 | 0 | 0 | 9.090909 | 2 | 2024-02-01 00:46 | Bypass | 891.165 | 1688647.92 | 0 | 0 | 0 | 0 | 0 | 2362253.405 | 0 | 177.955 | 114.955 | 0 | 0 | 0 | 0 | 0
67 | 67 | 67 | 24-003-03 bp | inficon_gc | 2497d9e7-d9b6-4f15-8f08-77ed8217f5ea | 1706770322 | 57.2025 | 0 | 75.075 | 0 | 0 | 25 | -1 | 0 | 3 | 0 | 3 | 2 | 15 | 46 | 75 | 0 | 75 | 0 | 0 | 15 | 165 | 45.45455 | 0 | 45.45455 | 0 | 0 | 9.090909 | 2 | 2024-02-01 00:52 | Bypass | 890.895 | 1683736.72 | 0 | 0 | 32.845 | 0 | 0 | 2360404.16 | 0 | 175.795 | 113.995 | 0 | 0 | 0 | 0 | 0
68 | 68 | 68 | 24-003-03 bp | inficon_gc | 1bdfaeb3-a86c-4d98-b5c7-a4e23024ab54 | 1706770655 | 57.2025 | 0 | 75.075 | 0 | 0 | 25 | -1 | 0 | 3 | 0 | 3 | 2 | 15 | 46 | 75 | 0 | 75 | 0 | 0 | 15 | 165 | 45.45455 | 0 | 45.45455 | 0 | 0 | 9.090909 | 2 | 2024-02-01 00:58 | Bypass | 894.815 | 1686554.225 | 0 | 0 | 30.795 | 0 | 0 | 2377905.245 | 0 | 185.655 | 113.625 | 0 | 0 | 0 | 0 | 0
69 | 69 | 69 | 24-003-03 bp | inficon_gc | c852d517-eacd-48ad-b7cc-29bd7b0af9bf | 1706770988 | 57.2025 | 0 | 75.075 | 0 | 0 | 25 | -1 | 0 | 3 | 0 | 3 | 3 | 15 | 46 | 75 | 0 | 75 | 0 | 0 | 15 | 165 | 45.45455 | 0 | 45.45455 | 0 | 0 | 9.090909 | 3 | 2024-02-01 01:03 | Bypass | 1073.005 | 1683541.125 | 0 | 0 | 0 | 0 | 0 | 2368612.605 | 0 | 181.815 | 118.24 | 0 | 0 | 0 | 0 | 0
70 | 70 | 70 | 24-003-03 bp | inficon_gc | 7a9a2924-043c-4d7c-9ad6-5e449aa38bd5 | 1706771321 | 57.2025 | 0 | 75.075 | 0 | 0 | 25 | -1 | 0 | 3 | 0 | 3 | 3 | 15 | 46 | 75 | 0 | 75 | 0 | 0 | 15 | 165 | 45.45455 | 0 | 45.45455 | 0 | 0 | 9.090909 | 3 | 2024-02-01 01:09 | Bypass | 1073.64 | 1678661.565 | 0 | 0 | 36.55 | 0 | 0 | 2368455.245 | 0 | 184.305 | 112.295 | 0 | 0 | 0 | 0 | 0
71 | 71 | 71 | 24-003-03 bp | inficon_gc | 150dbc27-7143-42e0-9452-1349ab575565 | 1706771654 | 57.2025 | 0 | 75.075 | 0 | 0 | 25 | -1 | 0 | 3 | 0 | 3 | 3 | 15 | 46 | 75 | 0 | 75 | 0 | 0 | 15 | 165 | 45.45455 | 0 | 45.45455 | 0 | 0 | 9.090909 | 3 | 2024-02-01 01:14 | Bypass | 1076.245 | 1689398.57 | 0 | 0 | 0 | 0 | 0 | 2374409.215 | 0 | 183.57 | 116.835 | 0 | 0 | 0 | 0 | 0
72 | 72 | 72 | 24-003-03 bp | inficon_gc | ebffc0f8-71fd-4806-91a3-14ff98a8cb6f | 1706771987 | 57.2025 | 0 | 75.075 | 0 | 0 | 25 | -1 | 0 | 3 | 0 | 3 | 4 | 15 | 46 | 75 | 0 | 75 | 0 | 0 | 15 | 165 | 45.45455 | 0 | 45.45455 | 0 | 0 | 9.090909 | 4 | 2024-02-01 01:20 | Bypass | 1021.605 | 1680408.96 | 0 | 0 | 0 | 0 | 0 | 2368806.93 | 0 | 180.805 | 117.325 | 0 | 0 | 0 | 0 | 0
73 | 73 | 73 | 24-003-03 bp | inficon_gc | 2540119a-b8bd-4e5b-a8a4-15984d7d5725 | 1706772319 | 57.2025 | 0 | 75.075 | 0 | 0 | 25 | -1 | 0 | 3 | 0 | 3 | 4 | 15 | 46 | 75 | 0 | 75 | 0 | 0 | 15 | 165 | 45.45455 | 0 | 45.45455 | 0 | 0 | 9.090909 | 4 | 2024-02-01 01:25 | Bypass | 1030.5 | 1682620.43 | 0 | 0 | 0 | 0 | 0 | 2368895.085 | 0 | 182.025 | 111.475 | 0 | 0 | 0 | 0 | 0
74 | 74 | 74 | 24-003-03 bp | inficon_gc | 79bed6b9-02b4-466c-b556-d4d2140238b4 | 1706772652 | 57.2025 | 0 | 75.075 | 0 | 0 | 25 | -1 | 0 | 3 | 0 | 3 | 4 | 15 | 46 | 75 | 0 | 75 | 0 | 0 | 15 | 165 | 45.45455 | 0 | 45.45455 | 0 | 0 | 9.090909 | 4 | 2024-02-01 01:31 | Bypass | 1022.615 | 1686894.51 | 0 | 0 | 0 | 0 | 0 | 2367165.64 | 0 | 189.31 | 113.92 | 0 | 0 | 0 | 0 | 0
75 | 75 | 75 | 24-003-03 bp | inficon_gc | 6426c44b-b089-4125-85e9-8265e41c9221 | 1706772985 | 57.2025 | 0 | 75.075 | 0 | 0 | 25 | -1 | 0 | 3 | 0 | 3 | 5 | 15 | 46 | 75 | 0 | 75 | 0 | 0 | 15 | 165 | 45.45455 | 0 | 45.45455 | 0 | 0 | 9.090909 | 5 | 2024-02-01 01:36 | Bypass | 1027.475 | 1684336.82 | 0 | 0 | 33.97 | 0 | 0 | 2367777.625 | 0 | 178.045 | 112.76 | 0 | 0 | 0 | 0 | 0
76 | 76 | 76 | 24-003-03 bp | inficon_gc | 9ff0a287-bd83-4787-9c42-f5f3dc04886f | 1706773319 | 57.2025 | 0 | 75.075 | 0 | 0 | 25 | -1 | 0 | 3 | 0 | 3 | 5 | 15 | 46 | 75 | 0 | 75 | 0 | 0 | 15 | 165 | 45.45455 | 0 | 45.45455 | 0 | 0 | 9.090909 | 5 | 2024-02-01 01:42 | Bypass | 1034.055 | 1682895.625 | 0 | 0 | 0 | 0 | 0 | 2367887.115 | 0 | 184.955 | 114.975 | 0 | 0 | 0 | 0 | 0
77 | 77 | 77 | 24-003-03 bp | inficon_gc | caa660b0-d595-433d-8fca-ab7af9a4ac35 | 1706773651 | 57.2025 | 0 | 75.075 | 0 | 0 | 25 | -1 | 0 | 3 | 0 | 3 | 5 | 15 | 46 | 75 | 0 | 75 | 0 | 0 | 15 | 165 | 45.45455 | 0 | 45.45455 | 0 | 0 | 9.090909 | 5 | 2024-02-01 01:48 | Bypass | 1034.475 | 1683512.755 | 0 | 0 | 0 | 0 | 0 | 2361008.815 | 0 | 188.125 | 113.535 | 0 | 0 | 0 | 0 | 0
78 | 78 | 78 | 24-003-03 bp | inficon_gc | aff0d612-2886-42d1-bbae-fbb69ee7c94b | 1706773984 | 57.2025 | 0 | 75.075 | 0 | 0 | 25 | -1 | 0 | 3 | 0 | 3 | 6 | 15 | 46 | 75 | 0 | 75 | 0 | 0 | 15 | 165 | 45.45455 | 0 | 45.45455 | 0 | 0 | 9.090909 | 6 | 2024-02-01 01:53 | Bypass | 900.035 | 1681172.78 | 0 | 0 | 0 | 0 | 0 | 2366374.825 | 0 | 181.975 | 123.325 | 0 | 0 | 0 | 0 | 0
79 | 79 | 79 | 24-003-03 bp | inficon_gc | fd34ed1d-a284-4c15-b22b-a3fc46423770 | 1706774318 | 57.2025 | 0 | 75.075 | 0 | 0 | 25 | -1 | 0 | 3 | 0 | 3 | 6 | 15 | 46 | 75 | 0 | 75 | 0 | 0 | 15 | 165 | 45.45455 | 0 | 45.45455 | 0 | 0 | 9.090909 | 6 | 2024-02-01 01:59 | Bypass | 892.795 | 1679518.41 | 0 | 0 | 34.91 | 0 | 0 | 2361863.045 | 0 | 182.125 | 113.24 | 0 | 0 | 0 | 0 | 0
80 | 80 | 80 | 24-003-03 bp | inficon_gc | 881138cb-15e7-4990-861f-f8f6bd3ecdbd | 1706774651 | 57.2025 | 0 | 75.075 | 0 | 0 | 25 | -1 | 0 | 3 | 0 | 3 | 6 | 15 | 46 | 75 | 0 | 75 | 0 | 0 | 15 | 165 | 45.45455 | 0 | 45.45455 | 0 | 0 | 9.090909 | 6 | 2024-02-01 02:04 | Bypass | 891.35 | 1682087.985 | 0 | 0 | 0 | 0 | 0 | 2369041.685 | 0 | 186.395 | 116.445 | 0 | 0 | 0 | 0 | 0
16 | 16 | 16 | 24-004-02 reduxn rxn bp | inficon_gc | d98dd1ab-f183-461e-867a-950d9c5556e4 | 1706911043 | 57.2025 | 0 | 75.075 | 0 | 0 | 552.0877686 | -1 | 0 | 2 | 0 | 3 | 1 | 15 | 573.0877686 | 75 | 0 | 75 | 0 | 0 | 15 | 165 | 45.45455 | 0 | 45.45455 | 0 | 0 | 9.090909 | 1 | 2024-02-02 15:57 | Reaction | 1204.77 | 2238371.395 | 5876.215 | 509.48 | 48.715 | 10423.715 | 4658.22 | 1556920.03 | 470512.7 | 148.925 | 270.495 | 499.85 | 391.345 | 541.14 | 394.25 | 129.975
17 | 17 | 17 | 24-004-02 reduxn rxn bp | inficon_gc | eff211b9-6c1d-44cb-8aa2-abdac0c76a62 | 1706911376 | 57.2025 | 0 | 75.075 | 0 | 0 | 552.0877686 | -1 | 0 | 2 | 0 | 3 | 1 | 15 | 573.0877686 | 75 | 0 | 75 | 0 | 0 | 15 | 165 | 45.45455 | 0 | 45.45455 | 0 | 0 | 9.090909 | 1 | 2024-02-02 16:03 | Reaction | 745.2 | 1536273.35 | 7590.71 | 857.495 | 0 | 5149.07 | 3886.59 | 1676739.815 | 416969.425 | 131.705 | 155.485 | 335.975 | 268.835 | 350.735 | 258.885 | 103.21
23 | 23 | 23 | 24-004-02 reduxn rxn bp | inficon_gc | 58e18ed4-b0b8-4c30-a948-c5da07e19a5d | 1706913388 | 57.2025 | 0 | 75.075 | 0 | 0 | 552.0877686 | -1 | 0 | 1 | 0 | 3 | 1 | 15 | 573.0877686 | 75 | 0 | 75 | 0 | 0 | 15 | 165 | 45.45455 | 0 | 45.45455 | 0 | 0 | 9.090909 | 1 | 2024-02-02 16:36 | Reaction | 766.265 | 1586088.48 | 2852.7 | 792.68 | 0 | 1078.485 | 2720.62 | 1930180.095 | 273375.905 | 154.28 | 93.115 | 154.16 | 120.105 | 120.615 | 111.26 | 110.19
29 | 29 | 29 | 24-004-02 reduxn rxn bp | inficon_gc | cf166066-3471-4b21-a764-b1e68f4eddc7 | 1706915424 | 57.2025 | 0 | 75.075 | 0 | 0 | 552.0877686 | -1 | 0 | 1 | 0 | 3 | 1 | 15 | 573.0877686 | 75 | 0 | 75 | 0 | 0 | 15 | 165 | 45.45455 | 0 | 45.45455 | 0 | 0 | 9.090909 | 1 | 2024-02-02 17:10 | Reaction | 784.925 | 1620316.01 | 1805.325 | 968.475 | 0 | 399.105 | 2162.495 | 2060885.255 | 189776.575 | 0 | 0 | 88.095 | 71.265 | 0 | 0 | 120.09
35 | 35 | 35 | 24-004-02 reduxn rxn bp | inficon_gc | fbe12c61-b610-41c4-bdb2-a8a506c0de87 | 1706917461 | 57.2025 | 0 | 75.075 | 0 | 0 | 552.0877686 | -1 | 0 | 1 | 0 | 3 | 1 | 15 | 573.0877686 | 75 | 0 | 75 | 0 | 0 | 15 | 165 | 45.45455 | 0 | 45.45455 | 0 | 0 | 9.090909 | 1 | 2024-02-02 17:44 | Reaction | 789.315 | 1632162.785 | 1407.415 | 885.33 | 0 | 215.225 | 1804.435 | 2121860.305 | 150377.635 | 0 | 0 | 0 | 0 | 0 | 0 | 126.95
41 | 41 | 41 | 24-004-02 reduxn rxn bp | inficon_gc | 4c10a9f0-fdd1-40c2-aa8f-ecdc705500e4 | 1706919499 | 57.2025 | 0 | 75.075 | 0 | 0 | 552.0877686 | -1 | 0 | 1 | 0 | 3 | 1 | 15 | 573.0877686 | 75 | 0 | 75 | 0 | 0 | 15 | 165 | 45.45455 | 0 | 45.45455 | 0 | 0 | 9.090909 | 1 | 2024-02-02 18:18 | Reaction | 790.985 | 1646729.12 | 1137.51 | 827.335 | 34.365 | 129.905 | 1528.175 | 2174421.44 | 119821.655 | 0 | 0 | 0 | 0 | 0 | 0 | 120.77
49 | 49 | 49 | 24-004-02 reduxn rxn bp | inficon_gc | 643257d9-2bff-43ae-9b88-18a9c2c7b172 | 1706922182 | 57.2025 | 0 | 75.075 | 0 | 0 | 552.0877686 | -1 | 0 | 1 | 0 | 3 | 1 | 15 | 573.0877686 | 75 | 0 | 75 | 0 | 0 | 15 | 165 | 45.45455 | 0 | 45.45455 | 0 | 0 | 9.090909 | 1 | 2024-02-02 19:03 | Reaction | 799.535 | 1653994.675 | 911.655 | 798.73 | 39.135 | 73.43 | 1254.345 | 2218856.795 | 91440.89 | 0 | 0 | 0 | 0 | 0 | 0 | 102.07
55 | 55 | 55 | 24-004-02 reduxn rxn bp | inficon_gc | 645b7c66-f013-4bbe-aadd-1e918fbfb7a6 | 1706924184 | 57.2025 | 0 | 75.075 | 0 | 0 | 552.0877686 | -1 | 0 | 1 | 0 | 3 | 1 | 15 | 573.0877686 | 75 | 0 | 75 | 0 | 0 | 15 | 165 | 45.45455 | 0 | 45.45455 | 0 | 0 | 9.090909 | 1 | 2024-02-02 19:36 | Reaction | 798.57 | 1659816.605 | 804.42 | 745.985 | 43.415 | 0 | 1090.185 | 2240048.895 | 76861.915 | 0 | 0 | 0 | 0 | 0 | 0 | 93.91
18 | 18 | 18 | 24-004-02 reduxn rxn bp | inficon_gc | c490bfa1-5c5a-460b-9d07-caf9d1a69d78 | 1706911710 | 57.2025 | 0 | 75.075 | 0 | 0 | 552.0877686 | -1 | 0 | 1 | 0 | 3 | 2 | 15 | 573.0877686 | 75 | 0 | 75 | 0 | 0 | 15 | 165 | 45.45455 | 0 | 45.45455 | 0 | 0 | 9.090909 | 2 | 2024-02-02 16:08 | Reaction | 796.12 | 1629966.395 | 543.625 | 126.335 | 0 | 0 | 1011.035 | 2126132.995 | 145805.48 | 164.7 | 97.155 | 110.21 | 89.61 | 471.295 | 75.15 | 107.695
24 | 24 | 24 | 24-004-02 reduxn rxn bp | inficon_gc | 12234dfb-617a-4a02-8ae1-90c9016c5f46 | 1706913727 | 57.2025 | 0 | 75.075 | 0 | 0 | 552.0877686 | -1 | 0 | 1 | 0 | 3 | 2 | 15 | 573.0877686 | 75 | 0 | 75 | 0 | 0 | 15 | 165 | 45.45455 | 0 | 45.45455 | 0 | 0 | 9.090909 | 2 | 2024-02-02 16:42 | Reaction | 810.235 | 1644995.33 | 427.075 | 105.88 | 0 | 0 | 588.665 | 2203874.925 | 103748.175 | 176.955 | 104.01 | 0 | 0 | 185.195 | 0 | 71.855
30 | 30 | 30 | 24-004-02 reduxn rxn bp | inficon_gc | d1def46e-6dbc-462d-9e22-d02a2c453b9e | 1706915764 | 57.2025 | 0 | 75.075 | 0 | 0 | 552.0877686 | -1 | 0 | 1 | 0 | 3 | 2 | 15 | 573.0877686 | 75 | 0 | 75 | 0 | 0 | 15 | 165 | 45.45455 | 0 | 45.45455 | 0 | 0 | 9.090909 | 2 | 2024-02-02 17:16 | Reaction | 807.055 | 1650490.79 | 398.745 | 131.785 | 0 | 0 | 474.945 | 2225449.875 | 85089.79 | 0 | 0 | 0 | 0 | 61.39 | 0 | 0
36 | 36 | 36 | 24-004-02 reduxn rxn bp | inficon_gc | 5c0b08e7-b7f1-41cc-ab2f-65070ad5f83e | 1706917801 | 57.2025 | 0 | 75.075 | 0 | 0 | 552.0877686 | -1 | 0 | 1 | 0 | 3 | 2 | 15 | 573.0877686 | 75 | 0 | 75 | 0 | 0 | 15 | 165 | 45.45455 | 0 | 45.45455 | 0 | 0 | 9.090909 | 2 | 2024-02-02 17:50 | Reaction | 813.57 | 1651825.735 | 402.99 | 100.075 | 0 | 0 | 463.725 | 2244628.15 | 73672.2 | 0 | 0 | 0 | 0 | 0 | 0 | 0
42 | 42 | 42 | 24-004-02 reduxn rxn bp | inficon_gc | a6be9cd3-8aee-4108-9df3-4abf219f709b | 1706919839 | 57.2025 | 0 | 75.075 | 0 | 0 | 552.0877686 | -1 | 0 | 1 | 0 | 3 | 2 | 15 | 573.0877686 | 75 | 0 | 75 | 0 | 0 | 15 | 165 | 45.45455 | 0 | 45.45455 | 0 | 0 | 9.090909 | 2 | 2024-02-02 18:24 | Reaction | 814.655 | 1660258.15 | 406.38 | 90.255 | 0 | 0 | 464.86 | 2260448.315 | 65728.08 | 0 | 0 | 0 | 0 | 0 | 0 | 0
50 | 50 | 50 | 24-004-02 reduxn rxn bp | inficon_gc | 8e5519d9-4156-460c-9df1-30551c673bef | 1706922516 | 57.2025 | 0 | 75.075 | 0 | 0 | 552.0877686 | -1 | 0 | 1 | 0 | 3 | 2 | 15 | 573.0877686 | 75 | 0 | 75 | 0 | 0 | 15 | 165 | 45.45455 | 0 | 45.45455 | 0 | 0 | 9.090909 | 2 | 2024-02-02 19:09 | Reaction | 822.825 | 1659979.505 | 412.17 | 80.12 | 0 | 0 | 457.02 | 2274435.41 | 58025.89 | 0 | 0 | 0 | 0 | 0 | 0 | 0
56 | 56 | 56 | 24-004-02 reduxn rxn bp | inficon_gc | d8f09600-9f0a-4a28-953e-0385fef02776 | 1706924518 | 57.2025 | 0 | 75.075 | 0 | 0 | 552.0877686 | -1 | 0 | 1 | 0 | 3 | 2 | 15 | 573.0877686 | 75 | 0 | 75 | 0 | 0 | 15 | 165 | 45.45455 | 0 | 45.45455 | 0 | 0 | 9.090909 | 2 | 2024-02-02 19:42 | Reaction | 810.96 | 1667004.595 | 418.68 | 78.905 | 0 | 0 | 513.08 | 2280700.955 | 53940.305 | 0 | 0 | 0 | 0 | 0 | 0 | 0
19 | 19 | 19 | 24-004-02 reduxn rxn bp | inficon_gc | d09aed43-f3e8-4878-8bd8-29f6a493403b | 1706912043 | 57.2025 | 0 | 75.075 | 0 | 0 | 552.0877686 | -1 | 0 | 1 | 0 | 3 | 3 | 15 | 573.0877686 | 75 | 0 | 75 | 0 | 0 | 15 | 165 | 45.45455 | 0 | 45.45455 | 0 | 0 | 9.090909 | 3 | 2024-02-02 16:14 | Reaction | 954.55 | 1642279.605 | 495.77 | 219.115 | 31.63 | 0 | 689.575 | 2150940.995 | 131339.88 | 162.36 | 99.05 | 65.95 | 0 | 280.055 | 0 | 71.58
25 | 25 | 25 | 24-004-02 reduxn rxn bp | inficon_gc | 9865d46a-0d27-4f40-a23e-ef442d5625f0 | 1706914067 | 57.2025 | 0 | 75.075 | 0 | 0 | 552.0877686 | -1 | 0 | 1 | 0 | 3 | 3 | 15 | 573.0877686 | 75 | 0 | 75 | 0 | 0 | 15 | 165 | 45.45455 | 0 | 45.45455 | 0 | 0 | 9.090909 | 3 | 2024-02-02 16:48 | Reaction | 937.715 | 1642664.565 | 434.09 | 178.05 | 39.185 | 0 | 526.25 | 2220859.945 | 90011.76 | 166.86 | 98.185 | 0 | 0 | 98.565 | 0 | 0
31 | 31 | 31 | 24-004-02 reduxn rxn bp | inficon_gc | 73bf57f3-27b6-41fb-b2eb-535466f7bad3 | 1706916103 | 57.2025 | 0 | 75.075 | 0 | 0 | 552.0877686 | -1 | 0 | 1 | 0 | 3 | 3 | 15 | 573.0877686 | 75 | 0 | 75 | 0 | 0 | 15 | 165 | 45.45455 | 0 | 45.45455 | 0 | 0 | 9.090909 | 3 | 2024-02-02 17:22 | Reaction | 945.905 | 1659386.195 | 475.155 | 209.87 | 55.755 | 0 | 527.54 | 2250313.59 | 71838.685 | 0 | 0 | 0 | 0 | 0 | 0 | 0
37 | 37 | 37 | 24-004-02 reduxn rxn bp | inficon_gc | 039399f5-2d68-48ba-a8c9-faa424e6fb42 | 1706918140 | 57.2025 | 0 | 75.075 | 0 | 0 | 552.0877686 | -1 | 0 | 1 | 0 | 3 | 3 | 15 | 573.0877686 | 75 | 0 | 75 | 0 | 0 | 15 | 165 | 45.45455 | 0 | 45.45455 | 0 | 0 | 9.090909 | 3 | 2024-02-02 17:56 | Reaction | 944.94 | 1658730.275 | 507.255 | 180.435 | 58.77 | 0 | 566.485 | 2266036.24 | 61127.635 | 0 | 0 | 0 | 0 | 0 | 0 | 0
43 | 43 | 43 | 24-004-02 reduxn rxn bp | inficon_gc | 89ca9fe4-3f38-48aa-b201-63d1eb189675 | 1706920178 | 57.2025 | 0 | 75.075 | 0 | 0 | 552.0877686 | -1 | 0 | 3 | 0 | 3 | 3 | 15 | 573.0877686 | 75 | 0 | 75 | 0 | 0 | 15 | 165 | 45.45455 | 0 | 45.45455 | 0 | 0 | 9.090909 | 3 | 2024-02-02 18:30 | Reaction | 964.065 | 1681491.805 | 557.54 | 161.46 | 62.71 | 0 | 648.065 | 2278002.985 | 54275.285 | 0 | 0 | 0 | 0 | 0 | 0 | 0
44 | 44 | 44 | 24-004-02 reduxn rxn bp | inficon_gc | 2a4dccdc-40ed-4b7e-9bb7-3141ae4cc45a | 1706920513 | 57.2025 | 0 | 75.075 | 0 | 0 | 552.0877686 | -1 | 0 | 3 | 0 | 3 | 3 | 15 | 573.0877686 | 75 | 0 | 75 | 0 | 0 | 15 | 165 | 45.45455 | 0 | 45.45455 | 0 | 0 | 9.090909 | 3 | 2024-02-02 18:35 | Reaction | 950.83 | 1658551.125 | 546.865 | 161.835 | 61.695 | 0 | 647.785 | 2281716.04 | 53193.915 | 0 | 0 | 0 | 0 | 0 | 0 | 0
45 | 45 | 45 | 24-004-02 reduxn rxn bp | inficon_gc | 1f589e1e-9d7c-40ef-ab23-2a8833f3a269 | 1706920847 | 57.2025 | 0 | 75.075 | 0 | 0 | 552.0877686 | -1 | 0 | 3 | 0 | 3 | 3 | 15 | 573.0877686 | 75 | 0 | 75 | 0 | 0 | 15 | 165 | 45.45455 | 0 | 45.45455 | 0 | 0 | 9.090909 | 3 | 2024-02-02 18:41 | Reaction | 952.94 | 1660563.22 | 547.49 | 155.235 | 62.935 | 0 | 653.095 | 2277226.28 | 52121.425 | 0 | 0 | 0 | 0 | 0 | 0 | 0
51 | 51 | 51 | 24-004-02 reduxn rxn bp | inficon_gc | a7d70449-78f0-4a41-a7de-4d9e05b2cc55 | 1706922850 | 57.2025 | 0 | 75.075 | 0 | 0 | 552.0877686 | -1 | 0 | 1 | 0 | 3 | 3 | 15 | 573.0877686 | 75 | 0 | 75 | 0 | 0 | 15 | 165 | 45.45455 | 0 | 45.45455 | 0 | 0 | 9.090909 | 3 | 2024-02-02 19:14 | Reaction | 949.81 | 1659946.925 | 561.61 | 154.505 | 65.91 | 0 | 608.865 | 2290338.045 | 47117.425 | 0 | 0 | 0 | 0 | 0 | 0 | 0
57 | 57 | 57 | 24-004-02 reduxn rxn bp | inficon_gc | 1e3a8fbe-0efd-4cef-9b01-c1c50d887795 | 1706924852 | 57.2025 | 0 | 75.075 | 0 | 0 | 552.0877686 | -1 | 0 | 1 | 0 | 3 | 3 | 15 | 573.0877686 | 75 | 0 | 75 | 0 | 0 | 15 | 165 | 45.45455 | 0 | 45.45455 | 0 | 0 | 9.090909 | 3 | 2024-02-02 19:48 | Reaction | 949.375 | 1663211.685 | 550.36 | 147.305 | 66.51 | 0 | 643.125 | 2294364.885 | 43108.26 | 0 | 0 | 0 | 0 | 0 | 0 | 0
20 | 20 | 20 | 24-004-02 reduxn rxn bp | inficon_gc | 10c06147-bafb-4eeb-997e-7aec2d9e0eeb | 1706912377 | 57.2025 | 0 | 75.075 | 0 | 0 | 552.0877686 | -1 | 0 | 1 | 0 | 3 | 4 | 15 | 573.0877686 | 75 | 0 | 75 | 0 | 0 | 15 | 165 | 45.45455 | 0 | 45.45455 | 0 | 0 | 9.090909 | 4 | 2024-02-02 16:20 | Reaction | 729.585 | 1568697.985 | 2088.715 | 712.395 | 0 | 933.285 | 2227.38 | 1843507.715 | 323241.82 | 136.125 | 94.49 | 168.365 | 140.895 | 153.21 | 133.695 | 113.95
26 | 26 | 26 | 24-004-02 reduxn rxn bp | inficon_gc | 34d8dfce-31e3-463b-96dc-363a9ded401b | 1706914406 | 57.2025 | 0 | 75.075 | 0 | 0 | 552.0877686 | -1 | 0 | 1 | 0 | 3 | 4 | 15 | 573.0877686 | 75 | 0 | 75 | 0 | 0 | 15 | 165 | 45.45455 | 0 | 45.45455 | 0 | 0 | 9.090909 | 4 | 2024-02-02 16:53 | Reaction | 748.43 | 1595325.705 | 1388.985 | 674.745 | 0 | 345.685 | 1838.72 | 2024456.465 | 228176.145 | 154.125 | 95.935 | 111.655 | 84.105 | 76.465 | 0 | 125.095
32 | 32 | 32 | 24-004-02 reduxn rxn bp | inficon_gc | 66d272fe-7272-4a11-966d-22862567c809 | 1706916443 | 57.2025 | 0 | 75.075 | 0 | 0 | 552.0877686 | -1 | 0 | 1 | 0 | 3 | 4 | 15 | 573.0877686 | 75 | 0 | 75 | 0 | 0 | 15 | 165 | 45.45455 | 0 | 45.45455 | 0 | 0 | 9.090909 | 4 | 2024-02-02 17:27 | Reaction | 759.07 | 1628647.35 | 932.265 | 798.94 | 0 | 143.205 | 1360.4 | 2106959.04 | 161664.81 | 0 | 0 | 0 | 0 | 0 | 0 | 92.32
38 | 38 | 38 | 24-004-02 reduxn rxn bp | inficon_gc | 5dabb72c-9d11-4fa7-b867-b46a4f509a21 | 1706918480 | 57.2025 | 0 | 75.075 | 0 | 0 | 552.0877686 | -1 | 0 | 1 | 0 | 3 | 4 | 15 | 573.0877686 | 75 | 0 | 75 | 0 | 0 | 15 | 165 | 45.45455 | 0 | 45.45455 | 0 | 0 | 9.090909 | 4 | 2024-02-02 18:01 | Reaction | 767.295 | 1636799.21 | 845.115 | 754.375 | 0 | 94.2 | 1237.235 | 2152183.005 | 133362.79 | 0 | 0 | 0 | 0 | 0 | 0 | 89.24
46 | 46 | 46 | 24-004-02 reduxn rxn bp | inficon_gc | 6bd9ed8a-a546-41cf-baad-3b03974d46ba | 1706921181 | 57.2025 | 0 | 75.075 | 0 | 0 | 552.0877686 | -1 | 0 | 1 | 0 | 3 | 4 | 15 | 573.0877686 | 75 | 0 | 75 | 0 | 0 | 15 | 165 | 45.45455 | 0 | 45.45455 | 0 | 0 | 9.090909 | 4 | 2024-02-02 18:46 | Reaction | 771.74 | 1650560.83 | 778.875 | 715.175 | 0 | 59.005 | 1121.405 | 2196625.255 | 104819.615 | 0 | 0 | 0 | 0 | 0 | 0 | 77.295
52 | 52 | 52 | 24-004-02 reduxn rxn bp | inficon_gc | e81e1de3-ea91-4fda-8e8f-90f3ce7d031e | 1706923184 | 57.2025 | 0 | 75.075 | 0 | 0 | 552.0877686 | -1 | 0 | 1 | 0 | 3 | 4 | 15 | 573.0877686 | 75 | 0 | 75 | 0 | 0 | 15 | 165 | 45.45455 | 0 | 45.45455 | 0 | 0 | 9.090909 | 4 | 2024-02-02 19:20 | Reaction | 779.925 | 1657287.975 | 766.51 | 676.55 | 0 | 0 | 1097.52 | 2221719.32 | 91868.525 | 0 | 0 | 0 | 0 | 0 | 0 | 77.145
58 | 58 | 58 | 24-004-02 reduxn rxn bp | inficon_gc | 6d727c9b-167d-4fe3-9682-8ec854e3d71b | 1706925185 | 57.2025 | 0 | 75.075 | 0 | 0 | 552.0877686 | -1 | 0 | 1 | 0 | 3 | 4 | 15 | 573.0877686 | 75 | 0 | 75 | 0 | 0 | 15 | 165 | 45.45455 | 0 | 45.45455 | 0 | 0 | 9.090909 | 4 | 2024-02-02 19:53 | Reaction | 774.52 | 1660771.265 | 770.785 | 665.26 | 34.42 | 0 | 1076.245 | 2235035.245 | 81277.245 | 0 | 0 | 0 | 0 | 0 | 0 | 73.52
21 | 21 | 21 | 24-004-02 reduxn rxn bp | inficon_gc | 247bd066-7d98-4a2d-bd56-5dccc9320e31 | 1706912710 | 57.2025 | 0 | 75.075 | 0 | 0 | 552.0877686 | -1 | 0 | 1 | 0 | 3 | 5 | 15 | 573.0877686 | 75 | 0 | 75 | 0 | 0 | 15 | 165 | 45.45455 | 0 | 45.45455 | 0 | 0 | 9.090909 | 5 | 2024-02-02 16:25 | Reaction | 776.91 | 1635438.215 | 1192.145 | 763.425 | 0 | 114.205 | 2103.13 | 2158293.17 | 121990.24 | 168.21 | 110.085 | 97.5 | 73.115 | 66.905 | 60.325 | 204.165
27 | 27 | 27 | 24-004-02 reduxn rxn bp | inficon_gc | 93f65126-375a-4a91-9f28-eae8695d6b29 | 1706914745 | 57.2025 | 0 | 75.075 | 0 | 0 | 552.0877686 | -1 | 0 | 1 | 0 | 3 | 5 | 15 | 573.0877686 | 75 | 0 | 75 | 0 | 0 | 15 | 165 | 45.45455 | 0 | 45.45455 | 0 | 0 | 9.090909 | 5 | 2024-02-02 16:59 | Reaction | 803.565 | 1652278.77 | 716.005 | 741.255 | 0 | 0 | 891.545 | 2264663.055 | 56962.885 | 64.955 | 0 | 0 | 0 | 0 | 0 | 57.135
33 | 33 | 33 | 24-004-02 reduxn rxn bp | inficon_gc | dfae94cc-aa46-47ef-a95d-93a9407245cd | 1706916782 | 57.2025 | 0 | 75.075 | 0 | 0 | 552.0877686 | -1 | 0 | 1 | 0 | 3 | 5 | 15 | 573.0877686 | 75 | 0 | 75 | 0 | 0 | 15 | 165 | 45.45455 | 0 | 45.45455 | 0 | 0 | 9.090909 | 5 | 2024-02-02 17:33 | Reaction | 787.135 | 1661245.225 | 581.5 | 735.4 | 0 | 0 | 822.52 | 2267546.655 | 58135.125 | 0 | 0 | 0 | 0 | 0 | 0 | 52.78
39 | 39 | 39 | 24-004-02 reduxn rxn bp | inficon_gc | 6b423ecc-4451-4f69-95fc-020ecc3b55d9 | 1706918819 | 57.2025 | 0 | 75.075 | 0 | 0 | 552.0877686 | -1 | 0 | 1 | 0 | 3 | 5 | 15 | 573.0877686 | 75 | 0 | 75 | 0 | 0 | 15 | 165 | 45.45455 | 0 | 45.45455 | 0 | 0 | 9.090909 | 5 | 2024-02-02 18:07 | Reaction | 788.805 | 1665238.05 | 548.91 | 704.105 | 0 | 0 | 751.68 | 2282281.625 | 52143.19 | 0 | 0 | 0 | 0 | 0 | 0 | 0
47 | 47 | 47 | 24-004-02 reduxn rxn bp | inficon_gc | bc713c9f-80a8-445a-8cc3-bd5583269770 | 1706921515 | 57.2025 | 0 | 75.075 | 0 | 0 | 552.0877686 | -1 | 0 | 1 | 0 | 3 | 5 | 15 | 573.0877686 | 75 | 0 | 75 | 0 | 0 | 15 | 165 | 45.45455 | 0 | 45.45455 | 0 | 0 | 9.090909 | 5 | 2024-02-02 18:52 | Reaction | 789.975 | 1666149.985 | 546.74 | 648.065 | 32.23 | 0 | 706.73 | 2288059.445 | 46489.18 | 0 | 0 | 0 | 0 | 0 | 0 | 0
53 | 53 | 53 | 24-004-02 reduxn rxn bp | inficon_gc | c1d56999-8706-4781-ab3c-10635efd5e4a | 1706923517 | 57.2025 | 0 | 75.075 | 0 | 0 | 552.0877686 | -1 | 0 | 1 | 0 | 3 | 5 | 15 | 573.0877686 | 75 | 0 | 75 | 0 | 0 | 15 | 165 | 45.45455 | 0 | 45.45455 | 0 | 0 | 9.090909 | 5 | 2024-02-02 19:25 | Reaction | 795.275 | 1667795.445 | 534.34 | 620.415 | 36.86 | 0 | 701.82 | 2298121.31 | 43617.7 | 0 | 0 | 0 | 0 | 0 | 0 | 0
59 | 59 | 59 | 24-004-02 reduxn rxn bp | inficon_gc | 42454164-c92d-426d-9298-e9475f6240dc | 1706925519 | 57.2025 | 0 | 75.075 | 0 | 0 | 552.0877686 | -1 | 0 | 1 | 0 | 3 | 5 | 15 | 573.0877686 | 75 | 0 | 75 | 0 | 0 | 15 | 165 | 45.45455 | 0 | 45.45455 | 0 | 0 | 9.090909 | 5 | 2024-02-02 19:59 | Reaction | 791.53 | 1670908.485 | 544.935 | 599.95 | 37.34 | 0 | 703.295 | 2297874.055 | 41368.32 | 0 | 0 | 0 | 0 | 0 | 0 | 0
22 | 22 | 22 | 24-004-02 reduxn rxn bp | inficon_gc | 921c381e-7a05-4168-9895-b6342a86c743 | 1706913049 | 57.2025 | 0 | 75.075 | 0 | 0 | 552.0877686 | -1 | 0 | 1 | 0 | 3 | 6 | 15 | 573.0877686 | 75 | 0 | 75 | 0 | 0 | 15 | 165 | 45.45455 | 0 | 45.45455 | 0 | 0 | 9.090909 | 6 | 2024-02-02 16:31 | Reaction | 737.69 | 1578562.635 | 4859.99 | 374.545 | 0 | 1981.535 | 4291.455 | 1901744.295 | 284915.435 | 143.895 | 113.865 | 282.695 | 220.875 | 269.925 | 207.735 | 171.265
28 | 28 | 28 | 24-004-02 reduxn rxn bp | inficon_gc | 386880a2-fd91-4493-8335-302568aa047a | 1706915085 | 57.2025 | 0 | 75.075 | 0 | 0 | 552.0877686 | -1 | 0 | 1 | 0 | 3 | 6 | 15 | 573.0877686 | 75 | 0 | 75 | 0 | 0 | 15 | 165 | 45.45455 | 0 | 45.45455 | 0 | 0 | 9.090909 | 6 | 2024-02-02 17:05 | Reaction | 750.23 | 1615111.67 | 2483.87 | 533.165 | 0 | 540.065 | 2937.17 | 2068107.14 | 185534.76 | 0 | 0 | 138.545 | 108.13 | 92.81 | 100.335 | 173.775
34 | 34 | 34 | 24-004-02 reduxn rxn bp | inficon_gc | 3d2eece5-d5cf-4534-8fbc-8496f2b4b28c | 1706917122 | 57.2025 | 0 | 75.075 | 0 | 0 | 552.0877686 | -1 | 0 | 1 | 0 | 3 | 6 | 15 | 573.0877686 | 75 | 0 | 75 | 0 | 0 | 15 | 165 | 45.45455 | 0 | 45.45455 | 0 | 0 | 9.090909 | 6 | 2024-02-02 17:39 | Reaction | 756.45 | 1625138.655 | 2068.065 | 450.245 | 0 | 339.295 | 2533.735 | 2115723.955 | 156147.08 | 0 | 0 | 100.255 | 79.48 | 67.93 | 0 | 167.695
40 | 40 | 40 | 24-004-02 reduxn rxn bp | inficon_gc | e58240ab-ef2c-4f48-a7e8-745850570313 | 1706919159 | 57.2025 | 0 | 75.075 | 0 | 0 | 552.0877686 | -1 | 0 | 1 | 0 | 3 | 6 | 15 | 573.0877686 | 75 | 0 | 75 | 0 | 0 | 15 | 165 | 45.45455 | 0 | 45.45455 | 0 | 0 | 9.090909 | 6 | 2024-02-02 18:13 | Reaction | 763.675 | 1639498.775 | 1604.25 | 412.1 | 0 | 193.325 | 2063.325 | 2161422.875 | 126562.315 | 0 | 0 | 72.765 | 0 | 0 | 0 | 155.38
48 | 48 | 48 | 24-004-02 reduxn rxn bp | inficon_gc | dd6fb2c5-c35d-4105-8715-6251e9f50d0f | 1706921848 | 57.2025 | 0 | 75.075 | 0 | 0 | 552.0877686 | -1 | 0 | 1 | 0 | 3 | 6 | 15 | 573.0877686 | 75 | 0 | 75 | 0 | 0 | 15 | 165 | 45.45455 | 0 | 45.45455 | 0 | 0 | 9.090909 | 6 | 2024-02-02 18:57 | Reaction | 771.26 | 1649967.88 | 1175.4 | 408.215 | 0 | 98.645 | 1579.275 | 2203282.885 | 97245.99 | 0 | 0 | 0 | 0 | 0 | 0 | 147.54
54 | 54 | 54 | 24-004-02 reduxn rxn bp | inficon_gc | 559aac9a-ff7a-4648-b037-4394787efad0 | 1706923851 | 57.2025 | 0 | 75.075 | 0 | 0 | 552.0877686 | -1 | 0 | 1 | 0 | 3 | 6 | 15 | 573.0877686 | 75 | 0 | 75 | 0 | 0 | 15 | 165 | 45.45455 | 0 | 45.45455 | 0 | 0 | 9.090909 | 6 | 2024-02-02 19:31 | Reaction | 771.135 | 1653306.035 | 978.175 | 390.185 | 0 | 72.31 | 1359.86 | 2237444.92 | 82553.675 | 0 | 0 | 0 | 0 | 0 | 0 | 126.36
0 | 0 | 0 | 24-004-02 reduxn rxn bp | inficon_gc | b5715b71-fa64-459f-aeb8-6e517307e4f8 | 1706902609 | 0 | 0 | 75.075 | 0 | 74.0925 | 52.94362259 | -1 | 20 | 7 | 8 | 0 | 1 | 15 | 73.94362259 | 0 | 0 | 75 | 0 | 29.07869 | 15 | 119.0787 | 0 | 0 | 62.98356 | 0 | 24.41973 | 12.59671 | 1 | 2024-02-02 13:37 | Unanalyzed | 1548.995 | 1911988.675 | 0 | 0 | 86.37 | 0 | 0 | 62.88 | 0 | 0 | 0 | 0 | 0 | 0 | 0 | 0
1 | 1 | 1 | 24-004-02 reduxn rxn bp | inficon_gc | 61f330e8-f522-4c22-b39e-ec84ad54fba7 | 1706903095 | 0 | 0 | 75.075 | 0 | 74.0925 | 214.9266815 | -1 | 20 | 7 | 8 | 0 | 1 | 15 | 235.9266815 | 0 | 0 | 75 | 0 | 29.07869 | 15 | 119.0787 | 0 | 0 | 62.98356 | 0 | 24.41973 | 12.59671 | 1 | 2024-02-02 13:45 | Unanalyzed | 837.185 | 1503227.42 | 0 | 0 | 0 | 0 | 0 | 67.055 | 0 | 0 | 0 | 0 | 0 | 0 | 0 | 0
2 | 2 | 2 | 24-004-02 reduxn rxn bp | inficon_gc | d97feda1-196c-4105-a415-298167cac3da | 1706903582 | 0 | 0 | 75.075 | 0 | 74.0925 | 377.421936 | -1 | 20 | 7 | 8 | 0 | 1 | 15 | 398.421936 | 0 | 0 | 75 | 0 | 29.07869 | 15 | 119.0787 | 0 | 0 | 62.98356 | 0 | 24.41973 | 12.59671 | 1 | 2024-02-02 13:53 | Unanalyzed | 809.425 | 1476931.755 | 51.475 | 0 | 0 | 0 | 0 | 0 | 0 | 0 | 0 | 0 | 0 | 0 | 0 | 0
3 | 3 | 3 | 24-004-02 reduxn rxn bp | inficon_gc | 1a5a538b-c499-41c2-a180-946b1b4d7c69 | 1706904067 | 0 | 0 | 75.075 | 0 | 74.0925 | 539.0899658 | -1 | 20 | 7 | 8 | 0 | 1 | 15 | 560.0899658 | 0 | 0 | 75 | 0 | 29.07869 | 15 | 119.0787 | 0 | 0 | 62.98356 | 0 | 24.41973 | 12.59671 | 1 | 2024-02-02 14:01 | Unanalyzed | 799.045 | 1475741.47 | 87.28 | 0 | 0 | 0 | 0 | 0 | 0 | 0 | 0 | 0 | 0 | 0 | 0 | 0
4 | 4 | 4 | 24-004-02 reduxn rxn bp | inficon_gc | d90dd0d4-c9f5-49fc-b0a7-035d85d1369f | 1706904553 | 0 | 0 | 75.075 | 0 | 74.0925 | 550 | -1 | 20 | 7 | 8 | 0 | 1 | 15 | 571 | 0 | 0 | 75 | 0 | 29.07869 | 15 | 119.0787 | 0 | 0 | 62.98356 | 0 | 24.41973 | 12.59671 | 1 | 2024-02-02 14:09 | Unanalyzed | 789.155 | 1475854.08 | 111.595 | 0 | 0 | 0 | 0 | 0 | 0 | 0 | 0 | 0 | 0 | 0 | 0 | 0
5 | 5 | 5 | 24-004-02 reduxn rxn bp | inficon_gc | ef459332-ad1d-4791-aa6e-bc24f693beea | 1706905038 | 0 | 0 | 75.075 | 0 | 74.0925 | 550 | -1 | 20 | 7 | 8 | 0 | 1 | 15 | 571 | 0 | 0 | 75 | 0 | 29.07869 | 15 | 119.0787 | 0 | 0 | 62.98356 | 0 | 24.41973 | 12.59671 | 1 | 2024-02-02 14:17 | Unanalyzed | 786.87 | 1472860.905 | 114.115 | 0 | 0 | 0 | 0 | 0 | 0 | 0 | 0 | 0 | 0 | 0 | 0 | 0
6 | 6 | 6 | 24-004-02 reduxn rxn bp | inficon_gc | 484f0294-8e82-4e14-b4d5-3f7d481b7eb6 | 1706905525 | 0 | 0 | 75.075 | 0 | 74.0925 | 550 | -1 | 20 | 7 | 8 | 0 | 1 | 15 | 571 | 0 | 0 | 75 | 0 | 29.07869 | 15 | 119.0787 | 0 | 0 | 62.98356 | 0 | 24.41973 | 12.59671 | 1 | 2024-02-02 14:25 | Unanalyzed | 790.155 | 1470207.62 | 118.01 | 0 | 0 | 0 | 0 | 0 | 0 | 0 | 0 | 0 | 0 | 0 | 0 | 0
7 | 7 | 7 | 24-004-02 reduxn rxn bp | inficon_gc | 24f0de85-95ae-4c62-9fba-9f9841d98c15 | 1706907798 | 0 | 0 | 119.119 | 0 | 0 | 550 | 1 | 0 | 9 | 0 | 0 | 1 | 15 | 571 | 0 | 0 | 119 | 0 | 0 | 15 | 134 | 0 | 0 | 88.80597 | 0 | 0 | 11.19403 | 1 | 2024-02-02 15:03 | Unanalyzed | 770.68 | 1439445.27 | 109.685 | 0 | 0 | 0 | 0 | 0 | 0 | 0 | 0 | 0 | 0 | 0 | 0 | 0
8 | 8 | 8 | 24-004-02 reduxn rxn bp | inficon_gc | 5f91258b-4125-4181-8c83-18cba127fc10 | 1706908135 | 0 | 0 | 119.119 | 0 | 0 | 552.0877686 | 1 | 0 | 9 | 0 | 0 | 1 | 15 | 573.0877686 | 0 | 0 | 119 | 0 | 0 | 15 | 134 | 0 | 0 | 88.80597 | 0 | 0 | 11.19403 | 1 | 2024-02-02 15:09 | Unanalyzed | 1080.575 | 2218666.935 | 0 | 67.835 | 0 | 0 | 0 | 0 | 0 | 0 | 0 | 0 | 0 | 0 | 0 | 0
9 | 9 | 9 | 24-004-02 reduxn rxn bp | inficon_gc | 6f6e8ace-2179-4f79-a6de-3d90a9ff4126 | 1706908469 | 0 | 0 | 119.119 | 0 | 0 | 552.0877686 | 1 | 0 | 9 | 0 | 0 | 1 | 15 | 573.0877686 | 0 | 0 | 119 | 0 | 0 | 15 | 134 | 0 | 0 | 88.80597 | 0 | 0 | 11.19403 | 1 | 2024-02-02 15:14 | Unanalyzed | 1234.975 | 2608856.63 | 0 | 107.45 | 0 | 0 | 0 | 0 | 0 | 0 | 0 | 0 | 0 | 0 | 0 | 0
10 | 10 | 10 | 24-004-02 reduxn rxn bp | inficon_gc | 4976889c-1eb0-4499-995d-4d6f31218807 | 1706908804 | 0 | 0 | 119.119 | 0 | 0 | 552.0877686 | 1 | 0 | 9 | 0 | 0 | 1 | 15 | 573.0877686 | 0 | 0 | 119 | 0 | 0 | 15 | 134 | 0 | 0 | 88.80597 | 0 | 0 | 11.19403 | 1 | 2024-02-02 15:20 | Unanalyzed | 1262.22 | 2636442.115 | 0 | 111.065 | 0 | 0 | 0 | 0 | 0 | 0 | 0 | 0 | 0 | 0 | 0 | 0
11 | 11 | 11 | 24-004-02 reduxn rxn bp | inficon_gc | 6e2974ad-a3fe-4b75-a1e5-2d4618bd2f91 | 1706909138 | 0 | 0 | 119.119 | 0 | 0 | 552.0877686 | 1 | 0 | 9 | 0 | 0 | 1 | 15 | 573.0877686 | 0 | 0 | 119 | 0 | 0 | 15 | 134 | 0 | 0 | 88.80597 | 0 | 0 | 11.19403 | 1 | 2024-02-02 15:26 | Unanalyzed | 1276.06 | 2641277.14 | 0 | 100.28 | 0 | 0 | 0 | 0 | 0 | 0 | 0 | 0 | 0 | 0 | 0 | 0
12 | 12 | 12 | 24-004-02 reduxn rxn bp | inficon_gc | 77da7392-25b1-4128-877c-9c9a0267c34e | 1706909471 | 0 | 0 | 119.119 | 0 | 0 | 552.0877686 | 1 | 0 | 9 | 0 | 0 | 1 | 15 | 573.0877686 | 0 | 0 | 119 | 0 | 0 | 15 | 134 | 0 | 0 | 88.80597 | 0 | 0 | 11.19403 | 1 | 2024-02-02 15:31 | Unanalyzed | 1268.755 | 2642660.795 | 0 | 102.165 | 35.47 | 0 | 0 | 0 | 0 | 0 | 0 | 0 | 0 | 0 | 0 | 0
13 | 13 | 13 | 24-004-02 reduxn rxn bp | inficon_gc | 6ed4c713-cceb-4a48-a32c-28562e762812 | 1706909804 | 0 | 0 | 119.119 | 0 | 0 | 552.0877686 | 1 | 0 | 9 | 0 | 0 | 1 | 15 | 573.0877686 | 0 | 0 | 119 | 0 | 0 | 15 | 134 | 0 | 0 | 88.80597 | 0 | 0 | 11.19403 | 1 | 2024-02-02 15:37 | Unanalyzed | 1258.04 | 2640388.775 | 0 | 99.95 | 49.91 | 0 | 0 | 0 | 0 | 0 | 0 | 0 | 0 | 0 | 0 | 0
14 | 14 | 14 | 24-004-02 reduxn rxn bp | inficon_gc | ccf22ffe-cadf-4f2d-aa75-6e241b04f39c | 1706910136 | 0 | 0 | 119.119 | 0 | 0 | 552.0877686 | 1 | 0 | 9 | 0 | 0 | 1 | 15 | 573.0877686 | 0 | 0 | 119 | 0 | 0 | 15 | 134 | 0 | 0 | 88.80597 | 0 | 0 | 11.19403 | 1 | 2024-02-02 15:42 | Unanalyzed | 1278.575 | 2646254.435 | 0 | 93.5 | 57.14 | 0 | 0 | 0 | 0 | 0 | 0 | 0 | 0 | 0 | 0 | 0
15 | 15 | 15 | 24-004-02 reduxn rxn bp | inficon_gc | e226cd2a-fc25-4393-8d3d-22814b90d812 | 1706910470 | 0 | 0 | 119.119 | 0 | 0 | 552.0877686 | 1 | 0 | 9 | 0 | 0 | 1 | 15 | 573.0877686 | 0 | 0 | 119 | 0 | 0 | 15 | 134 | 0 | 0 | 88.80597 | 0 | 0 | 11.19403 | 1 | 2024-02-02 15:48 | Unanalyzed | 1281.825 | 2647934.57 | 0 | 81.315 | 63.355 | 0 | 0 | 0 | 0 | 0 | 0 | 0 | 0 | 0 | 0 | 0