## Sheet1
| level_0 | index | Reaction Name | inficon_gc | GC Run ID | GC Time Stamp | iC4H10 Flow | O2 Flow | N2 Flow | N2O Flow | H2 Flow | Furnace Temp | Reactor Temp | Ramp Rate | Number of Samples | Delay Time | Injection Offset | gc_stream | Bulk SP Flow | Reactor Temperature Corrected | iC4H10 corrected | O2 corrected | N2 corrected | N2O corrected | H2 corrected | Bulk SP corrected | Total Flow | iC4H10 percent | O2 percent | N2 percent | N2O percent | H2 percent | Bulk SP percent | GC Stream | Timestamp (Formatted) | Type | oxygen | nitrogen | methane | carbon monoxide | carbon dioxide | ethane | ethylene | propane | propylene | isobutane | n-butane | trans-2-butene | 1-butene | isobutene | cis-2-butene | 1,3-butadiene
54 | 54 | 54 | 24-005-02 reduxn rxn bp | inficon_gc | 8645e64c-c169-4ec8-9f47-69fd90c3be6d | 1707278816.1 | 57.2025 | 0 | 75.075 | 0 | 0 | 25 | -1 | 0 | 3 | 0 | 0 | 1 | 15 | 46 | 75 | 0 | 75 | 0 | 0 | 15 | 165 | 45.45455 | 0 | 45.45455 | 0 | 0 | 9.090909 | 1 | 2024-02-06 22:07 | Bypass | 1390.995 | 2682499.51 | 0 | 0 | 0 | 0 | 0 | 1194553.555 | 0 | 0 | 0 | 0 | 0 | 0 | 0 | 0
55 | 55 | 55 | 24-005-02 reduxn rxn bp | inficon_gc | 3a4ef02e-26a3-4977-bc57-fc81eeb084aa | 1707279149.8 | 57.2025 | 0 | 75.075 | 0 | 0 | 25 | -1 | 0 | 3 | 0 | 0 | 1 | 15 | 46 | 75 | 0 | 75 | 0 | 0 | 15 | 165 | 45.45455 | 0 | 45.45455 | 0 | 0 | 9.090909 | 1 | 2024-02-06 22:12 | Bypass | 1066.505 | 1838133.38 | 0 | 0 | 0 | 0 | 0 | 2356744.685 | 0 | 0 | 0 | 0 | 0 | 0 | 0 | 0
56 | 56 | 56 | 24-005-02 reduxn rxn bp | inficon_gc | 9f3ffa0f-b4da-4730-bfdd-a51669a9e3b4 | 1707279482.3 | 57.2025 | 0 | 75.075 | 0 | 0 | 25 | -1 | 0 | 3 | 0 | 0 | 1 | 15 | 46 | 75 | 0 | 75 | 0 | 0 | 15 | 165 | 45.45455 | 0 | 45.45455 | 0 | 0 | 9.090909 | 1 | 2024-02-06 22:18 | Bypass | 1044.77 | 1692780.515 | 0 | 0 | 0 | 0 | 0 | 2365373.285 | 0 | 0 | 0 | 0 | 0 | 0 | 0 | 0
57 | 57 | 57 | 24-005-02 reduxn rxn bp | inficon_gc | cbf50d48-46ca-416a-9bec-ea9d4272b523 | 1707279896.6 | 57.2025 | 0 | 75.075 | 0 | 0 | 25 | -1 | 0 | 3 | 0 | 3 | 1 | 15 | 46 | 75 | 0 | 75 | 0 | 0 | 15 | 165 | 45.45455 | 0 | 45.45455 | 0 | 0 | 9.090909 | 1 | 2024-02-06 22:25 | Bypass | 1063.585 | 1691830.845 | 0 | 0 | 0 | 0 | 0 | 2369807.69 | 0 | 0 | 0 | 0 | 0 | 0 | 0 | 0
58 | 58 | 58 | 24-005-02 reduxn rxn bp | inficon_gc | 2cc465a2-8a34-4d02-b3e0-b96bc6024afc | 1707280230.8 | 57.2025 | 0 | 75.075 | 0 | 0 | 25 | -1 | 0 | 3 | 0 | 3 | 1 | 15 | 46 | 75 | 0 | 75 | 0 | 0 | 15 | 165 | 45.45455 | 0 | 45.45455 | 0 | 0 | 9.090909 | 1 | 2024-02-06 22:30 | Bypass | 1071.015 | 1686954.8 | 0 | 0 | 0 | 0 | 0 | 2372389.175 | 0 | 0 | 0 | 0 | 0 | 0 | 0 | 0
59 | 59 | 59 | 24-005-02 reduxn rxn bp | inficon_gc | ee313dd6-916c-42b3-a2ad-ff8c342de2b9 | 1707280563.4 | 57.2025 | 0 | 75.075 | 0 | 0 | 25 | -1 | 0 | 3 | 0 | 3 | 1 | 15 | 46 | 75 | 0 | 75 | 0 | 0 | 15 | 165 | 45.45455 | 0 | 45.45455 | 0 | 0 | 9.090909 | 1 | 2024-02-06 22:36 | Bypass | 1079.345 | 1690814.88 | 0 | 0 | 0 | 0 | 0 | 2370227.985 | 0 | 0 | 0 | 0 | 0 | 0 | 0 | 0
60 | 60 | 60 | 24-005-02 reduxn rxn bp | inficon_gc | 4507c821-2b7d-4a73-8e7b-dac56ed2bb6f | 1707280896.0 | 57.2025 | 0 | 75.075 | 0 | 0 | 25 | -1 | 0 | 3 | 0 | 3 | 2 | 15 | 46 | 75 | 0 | 75 | 0 | 0 | 15 | 165 | 45.45455 | 0 | 45.45455 | 0 | 0 | 9.090909 | 2 | 2024-02-06 22:42 | Bypass | 921.82 | 1695125.905 | 0 | 0 | 0 | 0 | 0 | 2371032.545 | 0 | 0 | 0 | 0 | 0 | 0 | 0 | 0
61 | 61 | 61 | 24-005-02 reduxn rxn bp | inficon_gc | 14425ea8-49cd-4fe9-bbb3-d643bf9ddca6 | 1707281230.1 | 57.2025 | 0 | 75.075 | 0 | 0 | 25 | -1 | 0 | 3 | 0 | 3 | 2 | 15 | 46 | 75 | 0 | 75 | 0 | 0 | 15 | 165 | 45.45455 | 0 | 45.45455 | 0 | 0 | 9.090909 | 2 | 2024-02-06 22:47 | Bypass | 912.08 | 1690354.375 | 0 | 0 | 0 | 0 | 0 | 2368107.115 | 0 | 0 | 0 | 0 | 0 | 0 | 0 | 0
62 | 62 | 62 | 24-005-02 reduxn rxn bp | inficon_gc | 30914ba6-5e71-4ff4-a6fa-0d1c191e6862 | 1707281562.8 | 57.2025 | 0 | 75.075 | 0 | 0 | 25 | -1 | 0 | 3 | 0 | 3 | 2 | 15 | 46 | 75 | 0 | 75 | 0 | 0 | 15 | 165 | 45.45455 | 0 | 45.45455 | 0 | 0 | 9.090909 | 2 | 2024-02-06 22:53 | Bypass | 923.07 | 1690197.415 | 0 | 0 | 0 | 0 | 0 | 2371883.235 | 0 | 0 | 0 | 0 | 0 | 0 | 0 | 0
63 | 63 | 63 | 24-005-02 reduxn rxn bp | inficon_gc | b6c0dcac-21ca-4382-9c1a-81f704178b0c | 1707281895.5 | 57.2025 | 0 | 75.075 | 0 | 0 | 25 | -1 | 0 | 3 | 0 | 3 | 3 | 15 | 46 | 75 | 0 | 75 | 0 | 0 | 15 | 165 | 45.45455 | 0 | 45.45455 | 0 | 0 | 9.090909 | 3 | 2024-02-06 22:58 | Bypass | 1073.43 | 1687396.325 | 0 | 0 | 0 | 0 | 0 | 2368905.445 | 0 | 0 | 0 | 0 | 0 | 0 | 0 | 0
64 | 64 | 64 | 24-005-02 reduxn rxn bp | inficon_gc | aec1f897-3801-4401-9650-8e752bb80d6c | 1707282229.8 | 57.2025 | 0 | 75.075 | 0 | 0 | 25 | -1 | 0 | 3 | 0 | 3 | 3 | 15 | 46 | 75 | 0 | 75 | 0 | 0 | 15 | 165 | 45.45455 | 0 | 45.45455 | 0 | 0 | 9.090909 | 3 | 2024-02-06 23:04 | Bypass | 1080.115 | 1691857.525 | 0 | 0 | 0 | 0 | 0 | 2371005.895 | 0 | 0 | 0 | 0 | 0 | 0 | 0 | 0
65 | 65 | 65 | 24-005-02 reduxn rxn bp | inficon_gc | f45c2437-e92f-4ae2-87b8-75d53ec8b824 | 1707282562.4 | 57.2025 | 0 | 75.075 | 0 | 0 | 25 | -1 | 0 | 3 | 0 | 3 | 3 | 15 | 46 | 75 | 0 | 75 | 0 | 0 | 15 | 165 | 45.45455 | 0 | 45.45455 | 0 | 0 | 9.090909 | 3 | 2024-02-06 23:09 | Bypass | 1091.235 | 1697215.27 | 0 | 0 | 0 | 0 | 0 | 2368752.725 | 0 | 0 | 0 | 0 | 0 | 0 | 0 | 0
66 | 66 | 66 | 24-005-02 reduxn rxn bp | inficon_gc | 8ad53a78-1045-44b3-aa57-934428cb703d | 1707282895.1 | 57.2025 | 0 | 75.075 | 0 | 0 | 25 | -1 | 0 | 3 | 0 | 3 | 4 | 15 | 46 | 75 | 0 | 75 | 0 | 0 | 15 | 165 | 45.45455 | 0 | 45.45455 | 0 | 0 | 9.090909 | 4 | 2024-02-06 23:15 | Bypass | 1041.875 | 1696709.055 | 0 | 0 | 0 | 0 | 0 | 2368675.785 | 0 | 0 | 0 | 0 | 0 | 0 | 0 | 0
67 | 67 | 67 | 24-005-02 reduxn rxn bp | inficon_gc | a979b73a-9b61-4667-a5af-528ea31dbfac | 1707283229.7 | 57.2025 | 0 | 75.075 | 0 | 0 | 25 | -1 | 0 | 3 | 0 | 3 | 4 | 15 | 46 | 75 | 0 | 75 | 0 | 0 | 15 | 165 | 45.45455 | 0 | 45.45455 | 0 | 0 | 9.090909 | 4 | 2024-02-06 23:20 | Bypass | 1045.305 | 1691446.03 | 0 | 0 | 0 | 0 | 0 | 2368429.095 | 0 | 0 | 0 | 0 | 0 | 0 | 0 | 0
68 | 68 | 68 | 24-005-02 reduxn rxn bp | inficon_gc | a7c8521c-aa5b-4b43-86fd-357eff11f509 | 1707283562.6 | 57.2025 | 0 | 75.075 | 0 | 0 | 25 | -1 | 0 | 3 | 0 | 3 | 4 | 15 | 46 | 75 | 0 | 75 | 0 | 0 | 15 | 165 | 45.45455 | 0 | 45.45455 | 0 | 0 | 9.090909 | 4 | 2024-02-06 23:26 | Bypass | 1047.995 | 1692712.62 | 0 | 0 | 37.455 | 0 | 0 | 2366680.51 | 0 | 0 | 0 | 0 | 0 | 0 | 0 | 0
69 | 69 | 69 | 24-005-02 reduxn rxn bp | inficon_gc | d32e4b85-2ba1-4cc0-b016-b3bf1d32f1a5 | 1707283898.6 | 57.2025 | 0 | 75.075 | 0 | 0 | 25 | -1 | 0 | 3 | 0 | 3 | 5 | 15 | 46 | 75 | 0 | 75 | 0 | 0 | 15 | 165 | 45.45455 | 0 | 45.45455 | 0 | 0 | 9.090909 | 5 | 2024-02-06 23:32 | Bypass | 1027.445 | 1692136.8 | 0 | 0 | 0 | 0 | 0 | 2365474.93 | 0 | 0 | 0 | 0 | 0 | 0 | 0 | 0
70 | 70 | 70 | 24-005-02 reduxn rxn bp | inficon_gc | 245d4e1b-1fc8-41e4-bef0-19b3a0226f52 | 1707284236.1 | 57.2025 | 0 | 75.075 | 0 | 0 | 25 | -1 | 0 | 3 | 0 | 3 | 5 | 15 | 46 | 75 | 0 | 75 | 0 | 0 | 15 | 165 | 45.45455 | 0 | 45.45455 | 0 | 0 | 9.090909 | 5 | 2024-02-06 23:37 | Bypass | 1022.89 | 1687789.555 | 0 | 0 | 0 | 0 | 0 | 2365555.445 | 0 | 0 | 0 | 0 | 0 | 0 | 0 | 0
71 | 71 | 71 | 24-005-02 reduxn rxn bp | inficon_gc | 4a876d8c-4fc1-45fe-a377-a983ca1feb85 | 1707284565.2 | 57.2025 | 0 | 75.075 | 0 | 0 | 25 | -1 | 0 | 3 | 0 | 3 | 5 | 15 | 46 | 75 | 0 | 75 | 0 | 0 | 15 | 165 | 45.45455 | 0 | 45.45455 | 0 | 0 | 9.090909 | 5 | 2024-02-06 23:43 | Bypass | 1026.655 | 1687782.235 | 0 | 0 | 0 | 0 | 0 | 2366413.085 | 0 | 0 | 0 | 0 | 0 | 0 | 0 | 0
72 | 72 | 72 | 24-005-02 reduxn rxn bp | inficon_gc | cb1d375f-13e1-4653-9146-7033569e8667 | 1707284898.8 | 57.2025 | 0 | 75.075 | 0 | 0 | 25 | -1 | 0 | 3 | 0 | 3 | 6 | 15 | 46 | 75 | 0 | 75 | 0 | 0 | 15 | 165 | 45.45455 | 0 | 45.45455 | 0 | 0 | 9.090909 | 6 | 2024-02-06 23:48 | Bypass | 889.885 | 1684943.42 | 0 | 0 | 0 | 0 | 0 | 2365164.635 | 0 | 0 | 0 | 0 | 0 | 0 | 0 | 0
73 | 73 | 73 | 24-005-02 reduxn rxn bp | inficon_gc | e743a06a-9701-42f3-8d0c-44e81ee33aa9 | 1707285231.8 | 57.2025 | 0 | 75.075 | 0 | 0 | 25 | -1 | 0 | 3 | 0 | 3 | 6 | 15 | 46 | 75 | 0 | 75 | 0 | 0 | 15 | 165 | 45.45455 | 0 | 45.45455 | 0 | 0 | 9.090909 | 6 | 2024-02-06 23:54 | Bypass | 885.115 | 1680901.82 | 0 | 0 | 0 | 0 | 0 | 2367572.97 | 0 | 0 | 0 | 0 | 0 | 0 | 0 | 0
74 | 74 | 74 | 24-005-02 reduxn rxn bp | inficon_gc | 60bafbfe-05f9-45c8-8318-73a6f01548f9 | 1707285565.7 | 57.2025 | 0 | 75.075 | 0 | 0 | 25 | -1 | 0 | 3 | 0 | 3 | 6 | 15 | 46 | 75 | 0 | 75 | 0 | 0 | 15 | 165 | 45.45455 | 0 | 45.45455 | 0 | 0 | 9.090909 | 6 | 2024-02-06 23:59 | Bypass | 884.855 | 1690016.865 | 0 | 0 | 0 | 0 | 0 | 2364160.865 | 0 | 0 | 0 | 0 | 0 | 0 | 0 | 0
9 | 9 | 9 | 24-005-02 reduxn rxn bp | inficon_gc | 0fa3360c-5cd0-4b5c-bddc-f2fbd45a13e8 | 1707256609.8 | 57.2025 | 0 | 75.075 | 0 | 0 | 551.7188 | -1 | 0 | 2 | 0 | 3 | 1 | 15 | 572.7188 | 75 | 0 | 75 | 0 | 0 | 15 | 165 | 45.45455 | 0 | 45.45455 | 0 | 0 | 9.090909 | 1 | 2024-02-06 15:57 | Reaction | 1251.585 | 2292868.915 | 6523.125 | 973.62 | 0 | 7982.275 | 8918.955 | 1733592.99 | 359158.54 | 0 | 0 | 684.41 | 548.245 | 449.62 | 532.075 | 279.03
10 | 10 | 10 | 24-005-02 reduxn rxn bp | inficon_gc | fc095d32-59d7-4206-87b8-782abacace9b | 1707256942.7 | 57.2025 | 0 | 75.075 | 0 | 0 | 551.7188 | -1 | 0 | 2 | 0 | 3 | 1 | 15 | 572.7188 | 75 | 0 | 75 | 0 | 0 | 15 | 165 | 45.45455 | 0 | 45.45455 | 0 | 0 | 9.090909 | 1 | 2024-02-06 16:02 | Reaction | 776.385 | 1575018.43 | 8590.9 | 913.885 | 0 | 2850.795 | 6228.865 | 1893667.095 | 281389.75 | 0 | 0 | 370.095 | 294.78 | 192.045 | 280.16 | 248.865
16 | 16 | 16 | 24-005-02 reduxn rxn bp | inficon_gc | 1e0aff33-31e9-4874-9361-f143285871d1 | 1707258974.1 | 57.2025 | 0 | 75.075 | 0 | 0 | 551.7188 | -1 | 0 | 1 | 0 | 3 | 1 | 15 | 572.7188 | 75 | 0 | 75 | 0 | 0 | 15 | 165 | 45.45455 | 0 | 45.45455 | 0 | 0 | 9.090909 | 1 | 2024-02-06 16:36 | Reaction | 801.28 | 1642323.4 | 1477.89 | 851.71 | 0 | 120.715 | 1685.735 | 2198689 | 102405.06 | 0 | 0 | 0 | 0 | 0 | 0 | 132.46
22 | 22 | 22 | 24-005-02 reduxn rxn bp | inficon_gc | e0a9eb35-ab18-40db-bf08-eaa4c1d2d4ac | 1707260988.6 | 57.2025 | 0 | 75.075 | 0 | 0 | 551.7188 | -1 | 0 | 1 | 0 | 3 | 1 | 15 | 572.7188 | 75 | 0 | 75 | 0 | 0 | 15 | 165 | 45.45455 | 0 | 45.45455 | 0 | 0 | 9.090909 | 1 | 2024-02-06 17:10 | Reaction | 810.155 | 1659177.055 | 797.51 | 808.455 | 37.12 | 0 | 953.025 | 2282620.54 | 53830.255 | 0 | 0 | 0 | 0 | 0 | 0 | 67.05
28 | 28 | 28 | 24-005-02 reduxn rxn bp | inficon_gc | 050dbdbc-1a9a-4b3f-a731-3d97f87b3d61 | 1707262995.3 | 57.2025 | 0 | 75.075 | 0 | 0 | 551.7188 | -1 | 0 | 1 | 0 | 3 | 1 | 15 | 572.7188 | 75 | 0 | 75 | 0 | 0 | 15 | 165 | 45.45455 | 0 | 45.45455 | 0 | 0 | 9.090909 | 1 | 2024-02-06 17:43 | Reaction | 816.39 | 1663940.005 | 626.635 | 790.715 | 42.595 | 0 | 740.765 | 2308803.995 | 36558.505 | 0 | 0 | 0 | 0 | 0 | 0 | 0
34 | 34 | 34 | 24-005-02 reduxn rxn bp | inficon_gc | e99f2601-639c-4a1e-9c11-60fd1e0678d7 | 1707265015.5 | 57.2025 | 0 | 75.075 | 0 | 0 | 551.7188 | -1 | 0 | 1 | 0 | 3 | 1 | 15 | 572.7188 | 75 | 0 | 75 | 0 | 0 | 15 | 165 | 45.45455 | 0 | 45.45455 | 0 | 0 | 9.090909 | 1 | 2024-02-06 18:17 | Reaction | 807.605 | 1665881.11 | 563.585 | 757.295 | 47.195 | 0 | 650.675 | 2323067.965 | 28162.595 | 0 | 0 | 0 | 0 | 0 | 0 | 0
42 | 42 | 42 | 24-005-02 reduxn rxn bp | inficon_gc | d693f4cd-6101-4402-a4c6-f30ff2cc7ef1 | 1707267705.6 | 57.2025 | 0 | 75.075 | 0 | 0 | 551.7188 | -1 | 0 | 1 | 0 | 3 | 1 | 15 | 572.7188 | 75 | 0 | 75 | 0 | 0 | 15 | 165 | 45.45455 | 0 | 45.45455 | 0 | 0 | 9.090909 | 1 | 2024-02-06 19:02 | Reaction | 816.12 | 1672735.825 | 520.825 | 745.505 | 49.34 | 0 | 595.77 | 2337690.115 | 21899.19 | 0 | 0 | 0 | 0 | 0 | 0 | 0
48 | 48 | 48 | 24-005-02 reduxn rxn bp | inficon_gc | 9c558e7d-adb9-47f9-9151-eede3ff075e2 | 1707269742.8 | 57.2025 | 0 | 75.075 | 0 | 0 | 551.7188 | -1 | 0 | 1 | 0 | 3 | 1 | 15 | 572.7188 | 75 | 0 | 75 | 0 | 0 | 15 | 165 | 45.45455 | 0 | 45.45455 | 0 | 0 | 9.090909 | 1 | 2024-02-06 19:36 | Reaction | 815.01 | 1671729.29 | 482.725 | 722.31 | 51.105 | 0 | 567.635 | 2338296.025 | 18796.87 | 0 | 0 | 0 | 0 | 0 | 0 | 0
11 | 11 | 11 | 24-005-02 reduxn rxn bp | inficon_gc | 206d8ea2-6b6d-41b7-bcc3-16334b477bae | 1707257275.7 | 57.2025 | 0 | 75.075 | 0 | 0 | 551.7188 | -1 | 0 | 1 | 0 | 3 | 2 | 15 | 572.7188 | 75 | 0 | 75 | 0 | 0 | 15 | 165 | 45.45455 | 0 | 45.45455 | 0 | 0 | 9.090909 | 2 | 2024-02-06 16:08 | Reaction | 796 | 1565627.275 | 6412.01 | 379.54 | 0 | 2353.445 | 5036.955 | 1881872.145 | 296855.66 | 0 | 0 | 319.05 | 248.19 | 150.1 | 225.145 | 207.22
17 | 17 | 17 | 24-005-02 reduxn rxn bp | inficon_gc | 0b1a459b-08c4-4031-acf7-3f4cde0d4582 | 1707259315.0 | 57.2025 | 0 | 75.075 | 0 | 0 | 551.7188 | -1 | 0 | 1 | 0 | 3 | 2 | 15 | 572.7188 | 75 | 0 | 75 | 0 | 0 | 15 | 165 | 45.45455 | 0 | 45.45455 | 0 | 0 | 9.090909 | 2 | 2024-02-06 16:42 | Reaction | 819.695 | 1617290.16 | 1808.695 | 315.955 | 0 | 255.115 | 2017.095 | 2119183.365 | 156494.55 | 0 | 0 | 83.635 | 63.435 | 0 | 0 | 140.695
23 | 23 | 23 | 24-005-02 reduxn rxn bp | inficon_gc | 200efeb3-47b6-43d1-a603-6b9789ba80b1 | 1707261321.9 | 57.2025 | 0 | 75.075 | 0 | 0 | 551.7188 | -1 | 0 | 1 | 0 | 3 | 2 | 15 | 572.7188 | 75 | 0 | 75 | 0 | 0 | 15 | 165 | 45.45455 | 0 | 45.45455 | 0 | 0 | 9.090909 | 2 | 2024-02-06 17:15 | Reaction | 826.745 | 1642350.41 | 832.295 | 318.045 | 0 | 63.25 | 1040.595 | 2228144.005 | 90997.615 | 0 | 0 | 0 | 0 | 0 | 0 | 106.615
29 | 29 | 29 | 24-005-02 reduxn rxn bp | inficon_gc | 9a837bfa-e274-4b20-9722-c78d96813400 | 1707263328.6 | 57.2025 | 0 | 75.075 | 0 | 0 | 551.7188 | -1 | 0 | 1 | 0 | 3 | 2 | 15 | 572.7188 | 75 | 0 | 75 | 0 | 0 | 15 | 165 | 45.45455 | 0 | 45.45455 | 0 | 0 | 9.090909 | 2 | 2024-02-06 17:49 | Reaction | 839.39 | 1659360.65 | 550.86 | 294.475 | 0 | 0 | 702.79 | 2276009.25 | 58415.365 | 0 | 0 | 0 | 0 | 0 | 0 | 61.86
35 | 35 | 35 | 24-005-02 reduxn rxn bp | inficon_gc | beeba327-b75a-4010-ab2f-7e3507ab562b | 1707265354.9 | 57.2025 | 0 | 75.075 | 0 | 0 | 551.7188 | -1 | 0 | 1 | 0 | 3 | 2 | 15 | 572.7188 | 75 | 0 | 75 | 0 | 0 | 15 | 165 | 45.45455 | 0 | 45.45455 | 0 | 0 | 9.090909 | 2 | 2024-02-06 18:23 | Reaction | 834.825 | 1665458.055 | 444.57 | 283.455 | 0 | 0 | 557.495 | 2304882.805 | 41814.375 | 0 | 0 | 0 | 0 | 0 | 0 | 0
43 | 43 | 43 | 24-005-02 reduxn rxn bp | inficon_gc | c406fc49-ee79-4fe2-a1a9-8d7c84a5acca | 1707268045.2 | 57.2025 | 0 | 75.075 | 0 | 0 | 551.7188 | -1 | 0 | 1 | 0 | 3 | 2 | 15 | 572.7188 | 75 | 0 | 75 | 0 | 0 | 15 | 165 | 45.45455 | 0 | 45.45455 | 0 | 0 | 9.090909 | 2 | 2024-02-06 19:07 | Reaction | 842.465 | 1665818.38 | 402.105 | 279.535 | 0 | 0 | 452.665 | 2326924.685 | 30399.12 | 0 | 0 | 0 | 0 | 0 | 0 | 0
49 | 49 | 49 | 24-005-02 reduxn rxn bp | inficon_gc | 8aed23a5-f407-41a8-9b60-9cb4e781b3da | 1707270082.2 | 57.2025 | 0 | 75.075 | 0 | 0 | 551.7188 | -1 | 0 | 1 | 0 | 3 | 2 | 15 | 572.7188 | 75 | 0 | 75 | 0 | 0 | 15 | 165 | 45.45455 | 0 | 45.45455 | 0 | 0 | 9.090909 | 2 | 2024-02-06 19:41 | Reaction | 848.24 | 1668076.98 | 382.365 | 266.205 | 0 | 0 | 470.235 | 2330690.52 | 24767.525 | 0 | 0 | 0 | 0 | 0 | 0 | 0
12 | 12 | 12 | 24-005-02 reduxn rxn bp | inficon_gc | 128e01a8-2e2d-4078-842b-2271ead1b55b | 1707257615.2 | 57.2025 | 0 | 75.075 | 0 | 0 | 551.7188 | -1 | 0 | 1 | 0 | 3 | 3 | 15 | 572.7188 | 75 | 0 | 75 | 0 | 0 | 15 | 165 | 45.45455 | 0 | 45.45455 | 0 | 0 | 9.090909 | 3 | 2024-02-06 16:14 | Reaction | 854.815 | 1608431.09 | 2667.055 | 650.4 | 0 | 427.215 | 2806.655 | 2093245.035 | 165920.415 | 0 | 0 | 112.455 | 88.29 | 0 | 80.435 | 179.33
18 | 18 | 18 | 24-005-02 reduxn rxn bp | inficon_gc | a5907ed0-47a2-4c44-8793-3607370c24e4 | 1707259648.3 | 57.2025 | 0 | 75.075 | 0 | 0 | 551.7188 | -1 | 0 | 1 | 0 | 3 | 3 | 15 | 572.7188 | 75 | 0 | 75 | 0 | 0 | 15 | 165 | 45.45455 | 0 | 45.45455 | 0 | 0 | 9.090909 | 3 | 2024-02-06 16:47 | Reaction | 854.185 | 1651752.16 | 875.7 | 598.465 | 0 | 0 | 1077.065 | 2259752.89 | 66256.29 | 0 | 0 | 0 | 0 | 0 | 0 | 84.315
24 | 24 | 24 | 24-005-02 reduxn rxn bp | inficon_gc | 848eec7f-9c87-4440-828e-10ac46a764ef | 1707261655.0 | 57.2025 | 0 | 75.075 | 0 | 0 | 551.7188 | -1 | 0 | 1 | 0 | 3 | 3 | 15 | 572.7188 | 75 | 0 | 75 | 0 | 0 | 15 | 165 | 45.45455 | 0 | 45.45455 | 0 | 0 | 9.090909 | 3 | 2024-02-06 17:21 | Reaction | 867.69 | 1664134.335 | 662.555 | 558.455 | 37.175 | 0 | 798.06 | 2305239.89 | 39143.71 | 0 | 0 | 0 | 0 | 0 | 0 | 0
30 | 30 | 30 | 24-005-02 reduxn rxn bp | inficon_gc | dc0d89ca-8aca-402f-9e1c-b7cf34b684c7 | 1707263661.6 | 57.2025 | 0 | 75.075 | 0 | 0 | 551.7188 | -1 | 0 | 1 | 0 | 3 | 3 | 15 | 572.7188 | 75 | 0 | 75 | 0 | 0 | 15 | 165 | 45.45455 | 0 | 45.45455 | 0 | 0 | 9.090909 | 3 | 2024-02-06 17:54 | Reaction | 857.73 | 1661077.4 | 600.54 | 541.005 | 39.215 | 0 | 716.705 | 2317543.72 | 28235.875 | 0 | 0 | 0 | 0 | 0 | 0 | 0
36 | 36 | 36 | 24-005-02 reduxn rxn bp | inficon_gc | 637f4a3e-1fac-4a1c-91d8-6ebb28108654 | 1707265694.1 | 57.2025 | 0 | 75.075 | 0 | 0 | 551.7188 | -1 | 0 | 3 | 0 | 3 | 3 | 15 | 572.7188 | 75 | 0 | 75 | 0 | 0 | 15 | 165 | 45.45455 | 0 | 45.45455 | 0 | 0 | 9.090909 | 3 | 2024-02-06 18:28 | Reaction | 863.41 | 1666874.74 | 583.575 | 518.2 | 42.725 | 0 | 684.23 | 2333667.31 | 22450.455 | 0 | 0 | 0 | 0 | 0 | 0 | 0
37 | 37 | 37 | 24-005-02 reduxn rxn bp | inficon_gc | 2e5ed767-73b8-40fb-a3d7-e498a8c97f1a | 1707266027.9 | 57.2025 | 0 | 75.075 | 0 | 0 | 551.7188 | -1 | 0 | 3 | 0 | 3 | 3 | 15 | 572.7188 | 75 | 0 | 75 | 0 | 0 | 15 | 165 | 45.45455 | 0 | 45.45455 | 0 | 0 | 9.090909 | 3 | 2024-02-06 18:34 | Reaction | 861.04 | 1664458.48 | 579.205 | 523.755 | 40.83 | 0 | 679.815 | 2334872.55 | 21766.555 | 0 | 0 | 0 | 0 | 0 | 0 | 0
38 | 38 | 38 | 24-005-02 reduxn rxn bp | inficon_gc | 7b2e5b91-8aa9-4886-9b7b-aa1ccea0276e | 1707266360.7 | 57.2025 | 0 | 75.075 | 0 | 0 | 551.7188 | -1 | 0 | 3 | 0 | 3 | 3 | 15 | 572.7188 | 75 | 0 | 75 | 0 | 0 | 15 | 165 | 45.45455 | 0 | 45.45455 | 0 | 0 | 9.090909 | 3 | 2024-02-06 18:39 | Reaction | 868.665 | 1669919.785 | 582.525 | 513.27 | 43.385 | 0 | 686.47 | 2335878.585 | 21057.565 | 0 | 0 | 0 | 0 | 0 | 0 | 0
44 | 44 | 44 | 24-005-02 reduxn rxn bp | inficon_gc | 2405b823-e02c-4105-8a4a-2a12bf52e454 | 1707268384.7 | 57.2025 | 0 | 75.075 | 0 | 0 | 551.7188 | -1 | 0 | 1 | 0 | 3 | 3 | 15 | 572.7188 | 75 | 0 | 75 | 0 | 0 | 15 | 165 | 45.45455 | 0 | 45.45455 | 0 | 0 | 9.090909 | 3 | 2024-02-06 19:13 | Reaction | 871.015 | 1671149.045 | 558.88 | 511.4 | 43.985 | 0 | 658.17 | 2340922.53 | 17824.265 | 0 | 0 | 0 | 0 | 0 | 0 | 0
50 | 50 | 50 | 24-005-02 reduxn rxn bp | inficon_gc | 32538211-da16-4837-833e-e74c08c70fd5 | 1707270421.8 | 57.2025 | 0 | 75.075 | 0 | 0 | 551.7188 | -1 | 0 | 1 | 0 | 3 | 3 | 15 | 572.7188 | 75 | 0 | 75 | 0 | 0 | 15 | 165 | 45.45455 | 0 | 45.45455 | 0 | 0 | 9.090909 | 3 | 2024-02-06 19:47 | Reaction | 872.3 | 1672878.36 | 545.285 | 494.13 | 47.645 | 0 | 634.47 | 2343416.12 | 15474.295 | 0 | 0 | 0 | 0 | 0 | 0 | 0
13 | 13 | 13 | 24-005-02 reduxn rxn bp | inficon_gc | dafa18a0-c4a2-4c74-be89-517a5ffb557d | 1707257955.0 | 57.2025 | 0 | 75.075 | 0 | 0 | 551.7188 | -1 | 0 | 1 | 0 | 3 | 4 | 15 | 572.7188 | 75 | 0 | 75 | 0 | 0 | 15 | 165 | 45.45455 | 0 | 45.45455 | 0 | 0 | 9.090909 | 4 | 2024-02-06 16:19 | Reaction | 763.8 | 1624398.995 | 1968.375 | 716.905 | 0 | 236.04 | 2206.93 | 2144285.135 | 135920.855 | 0 | 0 | 75.745 | 0 | 0 | 0 | 173.385
19 | 19 | 19 | 24-005-02 reduxn rxn bp | inficon_gc | 51240ea9-00c1-42db-86bc-d1ca58a9f628 | 1707259982.0 | 57.2025 | 0 | 75.075 | 0 | 0 | 551.7188 | -1 | 0 | 1 | 0 | 3 | 4 | 15 | 572.7188 | 75 | 0 | 75 | 0 | 0 | 15 | 165 | 45.45455 | 0 | 45.45455 | 0 | 0 | 9.090909 | 4 | 2024-02-06 16:53 | Reaction | 778.475 | 1653290.88 | 727.61 | 675.755 | 0 | 0 | 931.725 | 2276872.315 | 57901.4 | 0 | 0 | 0 | 0 | 0 | 0 | 73.83
25 | 25 | 25 | 24-005-02 reduxn rxn bp | inficon_gc | ce848683-37d4-4923-be55-95d13c133dfd | 1707261988.0 | 57.2025 | 0 | 75.075 | 0 | 0 | 551.7188 | -1 | 0 | 1 | 0 | 3 | 4 | 15 | 572.7188 | 75 | 0 | 75 | 0 | 0 | 15 | 165 | 45.45455 | 0 | 45.45455 | 0 | 0 | 9.090909 | 4 | 2024-02-06 17:26 | Reaction | 781.755 | 1664311.235 | 559.495 | 647.425 | 34.72 | 0 | 688.055 | 2306016.425 | 36465.345 | 0 | 0 | 0 | 0 | 0 | 0 | 0
31 | 31 | 31 | 24-005-02 reduxn rxn bp | inficon_gc | c96e9f6a-f36f-4a64-93c3-eaf35c413a43 | 1707264002.9 | 57.2025 | 0 | 75.075 | 0 | 0 | 551.7188 | -1 | 0 | 1 | 0 | 3 | 4 | 15 | 572.7188 | 75 | 0 | 75 | 0 | 0 | 15 | 165 | 45.45455 | 0 | 45.45455 | 0 | 0 | 9.090909 | 4 | 2024-02-06 18:00 | Reaction | 778.535 | 1664880.63 | 498.39 | 626.365 | 39.825 | 0 | 612.085 | 2320499.47 | 27240.735 | 0 | 0 | 0 | 0 | 0 | 0 | 0
39 | 39 | 39 | 24-005-02 reduxn rxn bp | inficon_gc | e62e455a-1eb6-41dd-ad91-7d49bcf1a16d | 1707266693.5 | 57.2025 | 0 | 75.075 | 0 | 0 | 551.7188 | -1 | 0 | 1 | 0 | 3 | 4 | 15 | 572.7188 | 75 | 0 | 75 | 0 | 0 | 15 | 165 | 45.45455 | 0 | 45.45455 | 0 | 0 | 9.090909 | 4 | 2024-02-06 18:45 | Reaction | 781.22 | 1668899.245 | 450.025 | 597.015 | 41.325 | 0 | 550.125 | 2341875.805 | 20823.315 | 0 | 0 | 0 | 0 | 0 | 0 | 0
45 | 45 | 45 | 24-005-02 reduxn rxn bp | inficon_gc | edc89771-5644-46cf-a8c3-879cd23431c4 | 1707268724.1 | 57.2025 | 0 | 75.075 | 0 | 0 | 551.7188 | -1 | 0 | 1 | 0 | 3 | 4 | 15 | 572.7188 | 75 | 0 | 75 | 0 | 0 | 15 | 165 | 45.45455 | 0 | 45.45455 | 0 | 0 | 9.090909 | 4 | 2024-02-06 19:19 | Reaction | 781.865 | 1674710.96 | 429.945 | 586.005 | 40.405 | 0 | 521.15 | 2342339.085 | 17848.825 | 0 | 0 | 0 | 0 | 0 | 0 | 0
51 | 51 | 51 | 24-005-02 reduxn rxn bp | inficon_gc | de7bc2f0-ae6f-4aab-a8e6-1238a2761b80 | 1707270761.6 | 57.2025 | 0 | 75.075 | 0 | 0 | 551.7188 | -1 | 0 | 1 | 0 | 3 | 4 | 15 | 572.7188 | 75 | 0 | 75 | 0 | 0 | 15 | 165 | 45.45455 | 0 | 45.45455 | 0 | 0 | 9.090909 | 4 | 2024-02-06 19:53 | Reaction | 784.82 | 1669632.72 | 414.85 | 567.47 | 44.085 | 0 | 497.56 | 2345770.22 | 15602.475 | 0 | 0 | 0 | 0 | 0 | 0 | 0
14 | 14 | 14 | 24-005-02 reduxn rxn bp | inficon_gc | 2ee3793b-1ddd-4c47-97bd-d092a0e58d25 | 1707258294.6 | 57.2025 | 0 | 75.075 | 0 | 0 | 551.7188 | -1 | 0 | 1 | 0 | 3 | 5 | 15 | 572.7188 | 75 | 0 | 75 | 0 | 0 | 15 | 165 | 45.45455 | 0 | 45.45455 | 0 | 0 | 9.090909 | 5 | 2024-02-06 16:25 | Reaction | 775.225 | 1625291.175 | 1932.955 | 672.98 | 0 | 237.625 | 2182.795 | 2142032.49 | 138376.525 | 0 | 0 | 75.375 | 0 | 0 | 0 | 163.845
20 | 20 | 20 | 24-005-02 reduxn rxn bp | inficon_gc | b11ba699-2e80-4759-8615-21a1ed0a1eed | 1707260314.7 | 57.2025 | 0 | 75.075 | 0 | 0 | 551.7188 | -1 | 0 | 1 | 0 | 3 | 5 | 15 | 572.7188 | 75 | 0 | 75 | 0 | 0 | 15 | 165 | 45.45455 | 0 | 45.45455 | 0 | 0 | 9.090909 | 5 | 2024-02-06 16:59 | Reaction | 783.005 | 1654045.565 | 771.66 | 642.415 | 0 | 0 | 961.46 | 2265602.275 | 64028.78 | 0 | 0 | 0 | 0 | 0 | 0 | 81.455
26 | 26 | 26 | 24-005-02 reduxn rxn bp | inficon_gc | bd656606-d176-4692-8ad6-4e4dffea4fd4 | 1707262321.3 | 57.2025 | 0 | 75.075 | 0 | 0 | 551.7188 | -1 | 0 | 1 | 0 | 3 | 5 | 15 | 572.7188 | 75 | 0 | 75 | 0 | 0 | 15 | 165 | 45.45455 | 0 | 45.45455 | 0 | 0 | 9.090909 | 5 | 2024-02-06 17:32 | Reaction | 788.985 | 1663745.555 | 537.495 | 609.03 | 35.255 | 0 | 676.52 | 2305156.805 | 40275.555 | 0 | 0 | 0 | 0 | 0 | 0 | 0
32 | 32 | 32 | 24-005-02 reduxn rxn bp | inficon_gc | b8d35de2-0dd0-4ecf-bc30-9c0e20866303 | 1707264335.7 | 57.2025 | 0 | 75.075 | 0 | 0 | 551.7188 | -1 | 0 | 1 | 0 | 3 | 5 | 15 | 572.7188 | 75 | 0 | 75 | 0 | 0 | 15 | 165 | 45.45455 | 0 | 45.45455 | 0 | 0 | 9.090909 | 5 | 2024-02-06 18:06 | Reaction | 785.655 | 1665755.765 | 454.335 | 592.79 | 36.345 | 0 | 514.075 | 2313342.365 | 29858.23 | 0 | 0 | 0 | 0 | 0 | 0 | 0
40 | 40 | 40 | 24-005-02 reduxn rxn bp | inficon_gc | 8a766bf7-a521-4771-a830-1b3fb2ada5b5 | 1707267026.5 | 57.2025 | 0 | 75.075 | 0 | 0 | 551.7188 | -1 | 0 | 1 | 0 | 3 | 5 | 15 | 572.7188 | 75 | 0 | 75 | 0 | 0 | 15 | 165 | 45.45455 | 0 | 45.45455 | 0 | 0 | 9.090909 | 5 | 2024-02-06 18:50 | Reaction | 799.375 | 1672312.175 | 382.83 | 579.275 | 38.285 | 0 | 470.845 | 2334326.305 | 22709.605 | 0 | 0 | 0 | 0 | 0 | 0 | 0
46 | 46 | 46 | 24-005-02 reduxn rxn bp | inficon_gc | 0390e259-34cd-4fba-b688-5e36db55b4ab | 1707269063.5 | 57.2025 | 0 | 75.075 | 0 | 0 | 551.7188 | -1 | 0 | 1 | 0 | 3 | 5 | 15 | 572.7188 | 75 | 0 | 75 | 0 | 0 | 15 | 165 | 45.45455 | 0 | 45.45455 | 0 | 0 | 9.090909 | 5 | 2024-02-06 19:24 | Reaction | 793.645 | 1675135.565 | 359.425 | 558.57 | 39.305 | 0 | 393.59 | 2337477.39 | 19336.59 | 0 | 0 | 0 | 0 | 0 | 0 | 0
52 | 52 | 52 | 24-005-02 reduxn rxn bp | inficon_gc | b1f2338b-c0f5-4939-9d07-1785d434ae53 | 1707271101.1 | 57.2025 | 0 | 75.075 | 0 | 0 | 551.7188 | -1 | 0 | 1 | 0 | 3 | 5 | 15 | 572.7188 | 75 | 0 | 75 | 0 | 0 | 15 | 165 | 45.45455 | 0 | 45.45455 | 0 | 0 | 9.090909 | 5 | 2024-02-06 19:58 | Reaction | 802.355 | 1675659.475 | 332.96 | 544.74 | 41.92 | 0 | 361.75 | 2341136.125 | 16743.675 | 0 | 0 | 0 | 0 | 0 | 0 | 0
15 | 15 | 15 | 24-005-02 reduxn rxn bp | inficon_gc | 647be29a-d87a-4247-b01e-2667d12af343 | 1707258634.1 | 57.2025 | 0 | 75.075 | 0 | 0 | 551.7188 | -1 | 0 | 1 | 0 | 3 | 6 | 15 | 572.7188 | 75 | 0 | 75 | 0 | 0 | 15 | 165 | 45.45455 | 0 | 45.45455 | 0 | 0 | 9.090909 | 6 | 2024-02-06 16:31 | Reaction | 754.71 | 1613871.39 | 2260.245 | 392.73 | 0 | 355.675 | 2411.885 | 2099070.21 | 165828.385 | 0 | 0 | 95.635 | 75.235 | 0 | 0 | 154.3
21 | 21 | 21 | 24-005-02 reduxn rxn bp | inficon_gc | a24789ed-8d6c-4098-ad0a-a8ab3c7157ae | 1707260647.4 | 57.2025 | 0 | 75.075 | 0 | 0 | 551.7188 | -1 | 0 | 1 | 0 | 3 | 6 | 15 | 572.7188 | 75 | 0 | 75 | 0 | 0 | 15 | 165 | 45.45455 | 0 | 45.45455 | 0 | 0 | 9.090909 | 6 | 2024-02-06 17:04 | Reaction | 758.37 | 1644219.275 | 943.82 | 364.855 | 0 | 70.105 | 1161.705 | 2226390.515 | 88439.505 | 0 | 0 | 0 | 0 | 0 | 0 | 100.58
27 | 27 | 27 | 24-005-02 reduxn rxn bp | inficon_gc | ad06033d-3a1c-43b3-b07b-319d0d071c13 | 1707262654.2 | 57.2025 | 0 | 75.075 | 0 | 0 | 551.7188 | -1 | 0 | 1 | 0 | 3 | 6 | 15 | 572.7188 | 75 | 0 | 75 | 0 | 0 | 15 | 165 | 45.45455 | 0 | 45.45455 | 0 | 0 | 9.090909 | 6 | 2024-02-06 17:38 | Reaction | 771.625 | 1654339.405 | 592.36 | 353.915 | 0 | 0 | 752.07 | 2280389.485 | 54478.105 | 0 | 0 | 0 | 0 | 0 | 0 | 65.205
33 | 33 | 33 | 24-005-02 reduxn rxn bp | inficon_gc | 4ac0ed2d-21bf-4895-a9c8-22564c34c345 | 1707264675.7 | 57.2025 | 0 | 75.075 | 0 | 0 | 551.7188 | -1 | 0 | 1 | 0 | 3 | 6 | 15 | 572.7188 | 75 | 0 | 75 | 0 | 0 | 15 | 165 | 45.45455 | 0 | 45.45455 | 0 | 0 | 9.090909 | 6 | 2024-02-06 18:11 | Reaction | 769.945 | 1661138.97 | 469.65 | 345.695 | 0 | 0 | 593.47 | 2305819.365 | 38505.215 | 0 | 0 | 0 | 0 | 0 | 0 | 0
41 | 41 | 41 | 24-005-02 reduxn rxn bp | inficon_gc | b695bf3b-1725-4e38-96e5-a0597f831fb8 | 1707267366.0 | 57.2025 | 0 | 75.075 | 0 | 0 | 551.7188 | -1 | 0 | 1 | 0 | 3 | 6 | 15 | 572.7188 | 75 | 0 | 75 | 0 | 0 | 15 | 165 | 45.45455 | 0 | 45.45455 | 0 | 0 | 9.090909 | 6 | 2024-02-06 18:56 | Reaction | 769.325 | 1664185.615 | 394.035 | 321.28 | 0 | 0 | 450.5 | 2332865.11 | 27851.53 | 0 | 0 | 0 | 0 | 0 | 0 | 0
47 | 47 | 47 | 24-005-02 reduxn rxn bp | inficon_gc | 0c4eb5f2-649b-414d-bf07-dd4b2cc29a83 | 1707269403.1 | 57.2025 | 0 | 75.075 | 0 | 0 | 551.7188 | -1 | 0 | 1 | 0 | 3 | 6 | 15 | 572.7188 | 75 | 0 | 75 | 0 | 0 | 15 | 165 | 45.45455 | 0 | 45.45455 | 0 | 0 | 9.090909 | 6 | 2024-02-06 19:30 | Reaction | 774.05 | 1665158.215 | 363.34 | 322.965 | 0 | 0 | 403.225 | 2338217.84 | 22898.4 | 0 | 0 | 0 | 0 | 0 | 0 | 0
53 | 53 | 53 | 24-005-02 reduxn rxn bp | inficon_gc | 9984c662-c490-4a0b-b348-6c8f6ab3e691 | 1707271440.6 | 57.2025 | 0 | 75.075 | 0 | 0 | 551.7188 | -1 | 0 | 1 | 0 | 3 | 6 | 15 | 572.7188 | 75 | 0 | 75 | 0 | 0 | 15 | 165 | 45.45455 | 0 | 45.45455 | 0 | 0 | 9.090909 | 6 | 2024-02-06 20:04 | Reaction | 782.305 | 1665644.245 | 338.005 | 310.86 | 0 | 0 | 376.025 | 2339287.265 | 19417.885 | 0 | 0 | 0 | 0 | 0 | 0 | 0
0 | 0 | 0 | 24-005-02 reduxn rxn bp | inficon_gc | 1697f8cf-cd37-4641-98bf-844d2f007049 | 1707253349.9 | 0 | 0 | 119.119 | 0 | 0 | 550 | 1 | 0 | 9 | 0 | 0 | 1 | 15 | 571 | 0 | 0 | 119 | 0 | 0 | 15 | 134 | 0 | 0 | 88.80597 | 0 | 0 | 11.19403 | 1 | 2024-02-06 15:02 | Unanalyzed | 1340.835 | 2583473.15 | 13857.345 | 3284.235 | 399.585 | 243.5 | 1016.28 | 7625.175 | 2766.915 | 0 | 0 | 0 | 0 | 0 | 0 | 0
1 | 1 | 1 | 24-005-02 reduxn rxn bp | inficon_gc | a4deea34-acad-423c-ab8e-bc71a47fbf59 | 1707253682.5 | 0 | 0 | 119.119 | 0 | 0 | 550 | 1 | 0 | 9 | 0 | 0 | 1 | 15 | 571 | 0 | 0 | 119 | 0 | 0 | 15 | 134 | 0 | 0 | 88.80597 | 0 | 0 | 11.19403 | 1 | 2024-02-06 15:08 | Unanalyzed | 1288.935 | 2607116.68 | 5769.35 | 2536.12 | 0 | 0 | 0 | 79.365 | 0 | 0 | 0 | 0 | 0 | 0 | 0 | 0
2 | 2 | 2 | 24-005-02 reduxn rxn bp | inficon_gc | bd6c354f-09da-450b-b62f-4402e9f96eea | 1707254019.8 | 0 | 0 | 119.119 | 0 | 0 | 550 | 1 | 0 | 9 | 0 | 0 | 1 | 15 | 571 | 0 | 0 | 119 | 0 | 0 | 15 | 134 | 0 | 0 | 88.80597 | 0 | 0 | 11.19403 | 1 | 2024-02-06 15:14 | Unanalyzed | 1296.33 | 2625757.74 | 453.605 | 1229.705 | 0 | 0 | 0 | 0 | 0 | 0 | 0 | 0 | 0 | 0 | 0 | 0
3 | 3 | 3 | 24-005-02 reduxn rxn bp | inficon_gc | 02f861db-2154-4edb-95d8-16c700b81669 | 1707254352.7 | 0 | 0 | 119.119 | 0 | 0 | 551.7188 | 1 | 0 | 9 | 0 | 0 | 1 | 15 | 572.7188 | 0 | 0 | 119 | 0 | 0 | 15 | 134 | 0 | 0 | 88.80597 | 0 | 0 | 11.19403 | 1 | 2024-02-06 15:19 | Unanalyzed | 1292.77 | 2627114.635 | 264.9 | 1094.83 | 0 | 0 | 0 | 0 | 0 | 0 | 0 | 0 | 0 | 0 | 0 | 0
4 | 4 | 4 | 24-005-02 reduxn rxn bp | inficon_gc | 13f9cc9c-0ea6-46af-beb2-f85613f69fce | 1707254689.8 | 0 | 0 | 119.119 | 0 | 0 | 551.7188 | 1 | 0 | 9 | 0 | 0 | 1 | 15 | 572.7188 | 0 | 0 | 119 | 0 | 0 | 15 | 134 | 0 | 0 | 88.80597 | 0 | 0 | 11.19403 | 1 | 2024-02-06 15:25 | Unanalyzed | 1297.095 | 2631291.085 | 198.675 | 1061.06 | 0 | 0 | 0 | 0 | 0 | 0 | 0 | 0 | 0 | 0 | 0 | 0
5 | 5 | 5 | 24-005-02 reduxn rxn bp | inficon_gc | 729683ff-5964-4da2-a767-2480f364f129 | 1707255023.2 | 0 | 0 | 119.119 | 0 | 0 | 551.7188 | 1 | 0 | 9 | 0 | 0 | 1 | 15 | 572.7188 | 0 | 0 | 119 | 0 | 0 | 15 | 134 | 0 | 0 | 88.80597 | 0 | 0 | 11.19403 | 1 | 2024-02-06 15:30 | Unanalyzed | 1295.785 | 2640332.365 | 146.505 | 1035.995 | 0 | 0 | 0 | 0 | 0 | 0 | 0 | 0 | 0 | 0 | 0 | 0
6 | 6 | 6 | 24-005-02 reduxn rxn bp | inficon_gc | 58b90cce-8054-4366-8321-7d05ff71e628 | 1707255361.4 | 0 | 0 | 119.119 | 0 | 0 | 551.7188 | 1 | 0 | 9 | 0 | 0 | 1 | 15 | 572.7188 | 0 | 0 | 119 | 0 | 0 | 15 | 134 | 0 | 0 | 88.80597 | 0 | 0 | 11.19403 | 1 | 2024-02-06 15:36 | Unanalyzed | 1300.195 | 2632380.725 | 115.1 | 982.555 | 0 | 0 | 0 | 0 | 0 | 0 | 0 | 0 | 0 | 0 | 0 | 0
7 | 7 | 7 | 24-005-02 reduxn rxn bp | inficon_gc | 18b61534-36d6-432c-93a6-c0a55c68b7e0 | 1707255694.8 | 0 | 0 | 119.119 | 0 | 0 | 551.7188 | 1 | 0 | 9 | 0 | 0 | 1 | 15 | 572.7188 | 0 | 0 | 119 | 0 | 0 | 15 | 134 | 0 | 0 | 88.80597 | 0 | 0 | 11.19403 | 1 | 2024-02-06 15:42 | Unanalyzed | 1293.81 | 2633512.105 | 85.085 | 945.585 | 0 | 0 | 0 | 0 | 0 | 0 | 0 | 0 | 0 | 0 | 0 | 0
8 | 8 | 8 | 24-005-02 reduxn rxn bp | inficon_gc | 4a5be89c-509a-4d83-8a8c-bc9dc5104b08 | 1707256038.0 | 0 | 0 | 119.119 | 0 | 0 | 551.7188 | 1 | 0 | 9 | 0 | 0 | 1 | 15 | 572.7188 | 0 | 0 | 119 | 0 | 0 | 15 | 134 | 0 | 0 | 88.80597 | 0 | 0 | 11.19403 | 1 | 2024-02-06 15:47 | Unanalyzed | 1298.77 | 2634695.38 | 69.54 | 935.425 | 0 | 0 | 0 | 0 | 0 | 0 | 0 | 0 | 0 | 0 | 0 | 0