## Sheet1
| level_0 | index | Reaction Name | inficon_gc | GC Run ID | GC Time Stamp | iC4H10 Flow | O2 Flow | N2 Flow | N2O Flow | H2 Flow | Furnace Temp | Reactor Temp | Ramp Rate | Number of Samples | Delay Time | Injection Offset | gc_stream | Bulk SP Flow | Reactor Temperature Corrected | iC4H10 corrected | O2 corrected | N2 corrected | N2O corrected | H2 corrected | Bulk SP corrected | Total Flow | iC4H10 percent | O2 percent | N2 percent | N2O percent | H2 percent | Bulk SP percent | GC Stream | Timestamp (Formatted) | Type | oxygen | nitrogen | methane | carbon monoxide | carbon dioxide | ethane | ethylene | propane | propylene | isobutane | n-butane | trans-2-butene | 1-butene | isobutene | cis-2-butene | 1,3-butadiene
61 | 61 | 61 | 24-006 reduxn rxn bp | inficon_gc | d8bd5c45-900b-47ab-af05-d861565c89d3 | 1707446022.2 | 57.2025 | 0 | 75.075 | 0 | 0 | 25 | -1 | 0 | 3 | 0 | 0 | 1 | 15 | 46 | 75 | 0 | 75 | 0 | 0 | 15 | 165 | 45.45455 | 0 | 45.45455 | 0 | 0 | 9.090909 | 1 | 2024-02-08 20:34 | Bypass | 1212.575 | 2618540.06 | 0 | 0 | 0 | 0 | 0 | 1457889.425 | 0 | 0 | 0 | 0 | 0 | 0 | 0 | 0
62 | 62 | 62 | 24-006 reduxn rxn bp | inficon_gc | 601e287f-8e9c-47e7-927f-7e79beb37674 | 1707446356.4 | 57.2025 | 0 | 75.075 | 0 | 0 | 25 | -1 | 0 | 3 | 0 | 0 | 1 | 15 | 46 | 75 | 0 | 75 | 0 | 0 | 15 | 165 | 45.45455 | 0 | 45.45455 | 0 | 0 | 9.090909 | 1 | 2024-02-08 20:39 | Bypass | 851.795 | 1803054.64 | 0 | 0 | 0 | 0 | 0 | 2345596.405 | 0 | 0 | 0 | 0 | 0 | 0 | 0 | 0
63 | 63 | 63 | 24-006 reduxn rxn bp | inficon_gc | 61b3395b-a23b-4e44-80fa-a3704de81f6c | 1707446690.7 | 57.2025 | 0 | 75.075 | 0 | 0 | 25 | -1 | 0 | 3 | 0 | 0 | 1 | 15 | 46 | 75 | 0 | 75 | 0 | 0 | 15 | 165 | 45.45455 | 0 | 45.45455 | 0 | 0 | 9.090909 | 1 | 2024-02-08 20:45 | Bypass | 791.74 | 1668625.535 | 0 | 0 | 0 | 0 | 0 | 2358295.41 | 0 | 0 | 0 | 0 | 0 | 0 | 0 | 0
64 | 64 | 64 | 24-006 reduxn rxn bp | inficon_gc | b4e71d19-6b15-44bb-a635-35f2b4f28ba9 | 1707447098.1 | 57.2025 | 0 | 75.075 | 0 | 0 | 25 | -1 | 0 | 3 | 0 | 3 | 1 | 15 | 46 | 75 | 0 | 75 | 0 | 0 | 15 | 165 | 45.45455 | 0 | 45.45455 | 0 | 0 | 9.090909 | 1 | 2024-02-08 20:52 | Bypass | 793.225 | 1665100.4 | 0 | 0 | 0 | 0 | 0 | 2362257.13 | 0 | 0 | 0 | 0 | 0 | 0 | 0 | 0
65 | 65 | 65 | 24-006 reduxn rxn bp | inficon_gc | 4e9535d2-239d-45c7-8ac9-41adc21d4746 | 1707447432.1 | 57.2025 | 0 | 75.075 | 0 | 0 | 25 | -1 | 0 | 3 | 0 | 3 | 1 | 15 | 46 | 75 | 0 | 75 | 0 | 0 | 15 | 165 | 45.45455 | 0 | 45.45455 | 0 | 0 | 9.090909 | 1 | 2024-02-08 20:57 | Bypass | 800.56 | 1665487.46 | 0 | 0 | 0 | 0 | 0 | 2359416.365 | 0 | 0 | 0 | 0 | 0 | 0 | 0 | 0
66 | 66 | 66 | 24-006 reduxn rxn bp | inficon_gc | b80ec8f6-82cf-438f-91fc-93f7c92a5f73 | 1707447765.1 | 57.2025 | 0 | 75.075 | 0 | 0 | 25 | -1 | 0 | 3 | 0 | 3 | 1 | 15 | 46 | 75 | 0 | 75 | 0 | 0 | 15 | 165 | 45.45455 | 0 | 45.45455 | 0 | 0 | 9.090909 | 1 | 2024-02-08 21:03 | Bypass | 788.9 | 1663541.08 | 0 | 0 | 0 | 0 | 0 | 2361903.91 | 0 | 0 | 0 | 0 | 0 | 0 | 0 | 0
67 | 67 | 67 | 24-006 reduxn rxn bp | inficon_gc | e9bcb092-96c5-4723-a1d4-7d8b9c5aa973 | 1707448098.0 | 57.2025 | 0 | 75.075 | 0 | 0 | 25 | -1 | 0 | 3 | 0 | 3 | 2 | 15 | 46 | 75 | 0 | 75 | 0 | 0 | 15 | 165 | 45.45455 | 0 | 45.45455 | 0 | 0 | 9.090909 | 2 | 2024-02-08 21:08 | Bypass | 795.975 | 1652316.655 | 0 | 0 | 0 | 0 | 0 | 2361308.225 | 0 | 0 | 0 | 0 | 0 | 0 | 0 | 0
68 | 68 | 68 | 24-006 reduxn rxn bp | inficon_gc | 8f489b33-d86e-4c3a-afe4-65cf3281f300 | 1707448431.8 | 57.2025 | 0 | 75.075 | 0 | 0 | 25 | -1 | 0 | 3 | 0 | 3 | 2 | 15 | 46 | 75 | 0 | 75 | 0 | 0 | 15 | 165 | 45.45455 | 0 | 45.45455 | 0 | 0 | 9.090909 | 2 | 2024-02-08 21:14 | Bypass | 797.74 | 1652555.055 | 0 | 0 | 0 | 0 | 0 | 2362230.325 | 0 | 0 | 0 | 0 | 0 | 0 | 0 | 0
69 | 69 | 69 | 24-006 reduxn rxn bp | inficon_gc | 3c4b0153-47c0-466a-8444-4097e557d352 | 1707448764.6 | 57.2025 | 0 | 75.075 | 0 | 0 | 25 | -1 | 0 | 3 | 0 | 3 | 2 | 15 | 46 | 75 | 0 | 75 | 0 | 0 | 15 | 165 | 45.45455 | 0 | 45.45455 | 0 | 0 | 9.090909 | 2 | 2024-02-08 21:19 | Bypass | 797.63 | 1654342.365 | 0 | 0 | 0 | 0 | 0 | 2359899.94 | 0 | 0 | 0 | 0 | 0 | 0 | 0 | 0
70 | 70 | 70 | 24-006 reduxn rxn bp | inficon_gc | a722bee2-5630-4641-a1c2-04328c0f1113 | 1707449106.7 | 57.2025 | 0 | 75.075 | 0 | 0 | 25 | -1 | 0 | 3 | 0 | 3 | 3 | 15 | 46 | 75 | 0 | 75 | 0 | 0 | 15 | 165 | 45.45455 | 0 | 45.45455 | 0 | 0 | 9.090909 | 3 | 2024-02-08 21:25 | Bypass | 857.59 | 1660781.6 | 0 | 0 | 0 | 0 | 0 | 2361126.285 | 0 | 0 | 0 | 0 | 0 | 0 | 0 | 0
71 | 71 | 71 | 24-006 reduxn rxn bp | inficon_gc | 412b4d08-2afb-4648-bb4a-40cb07ee168d | 1707449448.7 | 57.2025 | 0 | 75.075 | 0 | 0 | 25 | -1 | 0 | 3 | 0 | 3 | 3 | 15 | 46 | 75 | 0 | 75 | 0 | 0 | 15 | 165 | 45.45455 | 0 | 45.45455 | 0 | 0 | 9.090909 | 3 | 2024-02-08 21:31 | Bypass | 885.55 | 1664331.8 | 0 | 0 | 0 | 0 | 0 | 2361984.715 | 0 | 0 | 0 | 0 | 0 | 0 | 0 | 0
72 | 72 | 72 | 24-006 reduxn rxn bp | inficon_gc | 6fd640f7-b9e3-49dd-95f6-7d45727f8c94 | 1707449790.7 | 57.2025 | 0 | 75.075 | 0 | 0 | 25 | -1 | 0 | 3 | 0 | 3 | 3 | 15 | 46 | 75 | 0 | 75 | 0 | 0 | 15 | 165 | 45.45455 | 0 | 45.45455 | 0 | 0 | 9.090909 | 3 | 2024-02-08 21:36 | Bypass | 919.635 | 1661687.195 | 0 | 0 | 0 | 0 | 0 | 2365015.825 | 0 | 0 | 0 | 0 | 0 | 0 | 0 | 0
73 | 73 | 73 | 24-006 reduxn rxn bp | inficon_gc | 832fad90-0534-412b-a3d5-58263bb4d148 | 1707450131.9 | 57.2025 | 0 | 75.075 | 0 | 0 | 25 | -1 | 0 | 3 | 0 | 3 | 4 | 15 | 46 | 75 | 0 | 75 | 0 | 0 | 15 | 165 | 45.45455 | 0 | 45.45455 | 0 | 0 | 9.090909 | 4 | 2024-02-08 21:42 | Bypass | 899.12 | 1661717.115 | 0 | 0 | 0 | 0 | 0 | 2366491.26 | 0 | 0 | 0 | 0 | 0 | 0 | 0 | 0
74 | 74 | 74 | 24-006 reduxn rxn bp | inficon_gc | bdda63a1-10d4-4a5a-966f-fecdce945872 | 1707450466.2 | 57.2025 | 0 | 75.075 | 0 | 0 | 25 | -1 | 0 | 3 | 0 | 3 | 4 | 15 | 46 | 75 | 0 | 75 | 0 | 0 | 15 | 165 | 45.45455 | 0 | 45.45455 | 0 | 0 | 9.090909 | 4 | 2024-02-08 21:48 | Bypass | 926.415 | 1663721.095 | 0 | 0 | 0 | 0 | 0 | 2364488.315 | 0 | 0 | 0 | 0 | 0 | 0 | 0 | 0
75 | 75 | 75 | 24-006 reduxn rxn bp | inficon_gc | b7c78ed1-aade-4c57-a881-cdd104ba700f | 1707450799.3 | 57.2025 | 0 | 75.075 | 0 | 0 | 25 | -1 | 0 | 3 | 0 | 3 | 4 | 15 | 46 | 75 | 0 | 75 | 0 | 0 | 15 | 165 | 45.45455 | 0 | 45.45455 | 0 | 0 | 9.090909 | 4 | 2024-02-08 21:53 | Bypass | 956.59 | 1665333.66 | 0 | 0 | 0 | 0 | 0 | 2364097.26 | 0 | 0 | 0 | 0 | 0 | 0 | 0 | 0
76 | 76 | 76 | 24-006 reduxn rxn bp | inficon_gc | 63f1f475-aea1-46ff-9045-b3008ad57016 | 1707451134.3 | 57.2025 | 0 | 75.075 | 0 | 0 | 25 | -1 | 0 | 3 | 0 | 3 | 5 | 15 | 46 | 75 | 0 | 75 | 0 | 0 | 15 | 165 | 45.45455 | 0 | 45.45455 | 0 | 0 | 9.090909 | 5 | 2024-02-08 21:59 | Bypass | 949.72 | 1664979.255 | 0 | 0 | 0 | 0 | 0 | 2364819.365 | 0 | 0 | 0 | 0 | 0 | 0 | 0 | 0
77 | 77 | 77 | 24-006 reduxn rxn bp | inficon_gc | 11ec4d2c-0368-414b-aa0e-e27e6e80defa | 1707451467.1 | 57.2025 | 0 | 75.075 | 0 | 0 | 25 | -1 | 0 | 3 | 0 | 3 | 5 | 15 | 46 | 75 | 0 | 75 | 0 | 0 | 15 | 165 | 45.45455 | 0 | 45.45455 | 0 | 0 | 9.090909 | 5 | 2024-02-08 22:04 | Bypass | 968.34 | 1668241.19 | 0 | 0 | 0 | 0 | 0 | 2366414.9 | 0 | 0 | 0 | 0 | 0 | 0 | 0 | 0
78 | 78 | 78 | 24-006 reduxn rxn bp | inficon_gc | 637848aa-8170-43c6-bb88-14e04ae85258 | 1707451801.5 | 57.2025 | 0 | 75.075 | 0 | 0 | 25 | -1 | 0 | 3 | 0 | 3 | 5 | 15 | 46 | 75 | 0 | 75 | 0 | 0 | 15 | 165 | 45.45455 | 0 | 45.45455 | 0 | 0 | 9.090909 | 5 | 2024-02-08 22:10 | Bypass | 981.175 | 1667002.905 | 0 | 0 | 29.995 | 0 | 0 | 2363978.275 | 0 | 0 | 0 | 0 | 0 | 0 | 0 | 0
79 | 79 | 79 | 24-006 reduxn rxn bp | inficon_gc | db48db18-edcb-4e29-95b7-025d695a4f94 | 1707452138.0 | 57.2025 | 0 | 75.075 | 0 | 0 | 25 | -1 | 0 | 3 | 0 | 3 | 6 | 15 | 46 | 75 | 0 | 75 | 0 | 0 | 15 | 165 | 45.45455 | 0 | 45.45455 | 0 | 0 | 9.090909 | 6 | 2024-02-08 22:16 | Bypass | 877.3 | 1666179.64 | 0 | 0 | 0 | 0 | 0 | 2364525.455 | 0 | 0 | 0 | 0 | 0 | 0 | 0 | 0
80 | 80 | 80 | 24-006 reduxn rxn bp | inficon_gc | 04dfe1e2-f84f-447c-beee-a78bf59010df | 1707452472.3 | 57.2025 | 0 | 75.075 | 0 | 0 | 25 | -1 | 0 | 3 | 0 | 3 | 6 | 15 | 46 | 75 | 0 | 75 | 0 | 0 | 15 | 165 | 45.45455 | 0 | 45.45455 | 0 | 0 | 9.090909 | 6 | 2024-02-08 22:21 | Bypass | 871.595 | 1656193.04 | 0 | 0 | 0 | 0 | 0 | 2363179.56 | 0 | 0 | 0 | 0 | 0 | 0 | 0 | 0
81 | 81 | 81 | 24-006 reduxn rxn bp | inficon_gc | a0f99c8b-09a2-4355-9b63-52fed9921e9b | 1707452804.9 | 57.2025 | 0 | 75.075 | 0 | 0 | 25 | -1 | 0 | 3 | 0 | 3 | 6 | 15 | 46 | 75 | 0 | 75 | 0 | 0 | 15 | 165 | 45.45455 | 0 | 45.45455 | 0 | 0 | 9.090909 | 6 | 2024-02-08 22:27 | Bypass | 880.535 | 1659737.97 | 0 | 0 | 0 | 0 | 0 | 2363995.515 | 0 | 0 | 0 | 0 | 0 | 0 | 0 | 0
16 | 16 | 16 | 24-006 reduxn rxn bp | inficon_gc | cb0f0fdd-9c38-4046-b2d9-a9ead899cb84 | 1707423745.1 | 57.2025 | 0 | 75.075 | 0 | 0 | 552.078125 | -1 | 0 | 2 | 0 | 3 | 1 | 15 | 573.078125 | 75 | 0 | 75 | 0 | 0 | 15 | 165 | 45.45455 | 0 | 45.45455 | 0 | 0 | 9.090909 | 1 | 2024-02-08 14:22 | Reaction | 1177.045 | 2223125.945 | 391.395 | 218.82 | 51.255 | 1139.575 | 0 | 1355892.975 | 617225.255 | 0 | 0 | 0 | 0 | 0 | 0 | 0
17 | 17 | 17 | 24-006 reduxn rxn bp | inficon_gc | f0754d10-42bb-4cca-8fd4-683969bd6fd1 | 1707424077.7 | 57.2025 | 0 | 75.075 | 0 | 0 | 552.078125 | -1 | 0 | 2 | 0 | 3 | 1 | 15 | 573.078125 | 75 | 0 | 75 | 0 | 0 | 15 | 165 | 45.45455 | 0 | 45.45455 | 0 | 0 | 9.090909 | 1 | 2024-02-08 14:28 | Reaction | 699.77 | 1442880.99 | 826.015 | 400.465 | 0 | 954.615 | 0 | 1381394.77 | 615404.985 | 0 | 0 | 0 | 0 | 0 | 0 | 0
23 | 23 | 23 | 24-006 reduxn rxn bp | inficon_gc | 5a784b7e-e936-4a9b-a5b3-26b56a27c74b | 1707426109.0 | 57.2025 | 0 | 75.075 | 0 | 0 | 552.078125 | -1 | 0 | 1 | 0 | 3 | 1 | 15 | 573.078125 | 75 | 0 | 75 | 0 | 0 | 15 | 165 | 45.45455 | 0 | 45.45455 | 0 | 0 | 9.090909 | 1 | 2024-02-08 15:02 | Reaction | 699.515 | 1446876.65 | 591.82 | 341.22 | 0 | 657.185 | 0 | 1416553.725 | 597068.105 | 0 | 0 | 0 | 0 | 0 | 0 | 0
29 | 29 | 29 | 24-006 reduxn rxn bp | inficon_gc | 384fd079-7a27-405a-9271-ad7449a4ff7a | 1707428144.8 | 57.2025 | 0 | 75.075 | 0 | 0 | 552.078125 | -1 | 0 | 1 | 0 | 3 | 1 | 15 | 573.078125 | 75 | 0 | 75 | 0 | 0 | 15 | 165 | 45.45455 | 0 | 45.45455 | 0 | 0 | 9.090909 | 1 | 2024-02-08 15:36 | Reaction | 700.52 | 1450797.815 | 511.37 | 310.565 | 0 | 567.545 | 0 | 1442914.2 | 586342.8 | 0 | 0 | 0 | 0 | 0 | 0 | 0
35 | 35 | 35 | 24-006 reduxn rxn bp | inficon_gc | 16bee9ce-64d4-4f07-bce2-1f2b63e3f094 | 1707430180.5 | 57.2025 | 0 | 75.075 | 0 | 0 | 552.078125 | -1 | 0 | 1 | 0 | 3 | 1 | 15 | 573.078125 | 75 | 0 | 75 | 0 | 0 | 15 | 165 | 45.45455 | 0 | 45.45455 | 0 | 0 | 9.090909 | 1 | 2024-02-08 16:10 | Reaction | 703.76 | 1452167.715 | 463.715 | 297.31 | 0 | 512.355 | 0 | 1464494.765 | 577473.565 | 0 | 0 | 0 | 0 | 0 | 0 | 0
41 | 41 | 41 | 24-006 reduxn rxn bp | inficon_gc | e8a859f5-c9a2-46de-9844-416c63727fb5 | 1707432218.5 | 57.2025 | 0 | 75.075 | 0 | 0 | 552.078125 | -1 | 0 | 1 | 0 | 3 | 1 | 15 | 573.078125 | 75 | 0 | 75 | 0 | 0 | 15 | 165 | 45.45455 | 0 | 45.45455 | 0 | 0 | 9.090909 | 1 | 2024-02-08 16:44 | Reaction | 714.175 | 1459888.44 | 454.805 | 288.64 | 0 | 465.98 | 0 | 1479467.995 | 566341.99 | 0 | 0 | 0 | 0 | 0 | 0 | 0
49 | 49 | 49 | 24-006 reduxn rxn bp | inficon_gc | 68a292ca-c63d-4cab-8a94-d44d7050659d | 1707434909.0 | 57.2025 | 0 | 75.075 | 0 | 0 | 552.078125 | -1 | 0 | 1 | 0 | 3 | 1 | 15 | 573.078125 | 75 | 0 | 75 | 0 | 0 | 15 | 165 | 45.45455 | 0 | 45.45455 | 0 | 0 | 9.090909 | 1 | 2024-02-08 17:28 | Reaction | 704.2 | 1468261.195 | 426.335 | 277.105 | 0 | 423.675 | 0 | 1497237.29 | 552511.245 | 0 | 0 | 0 | 0 | 0 | 0 | 0
55 | 55 | 55 | 24-006 reduxn rxn bp | inficon_gc | e5a5cb84-cf28-4eaf-90e5-4159dbf21c56 | 1707436946.7 | 57.2025 | 0 | 75.075 | 0 | 0 | 552.078125 | -1 | 0 | 1 | 0 | 3 | 1 | 15 | 573.078125 | 75 | 0 | 75 | 0 | 0 | 15 | 165 | 45.45455 | 0 | 45.45455 | 0 | 0 | 9.090909 | 1 | 2024-02-08 18:02 | Reaction | 706.275 | 1468926.44 | 417.5 | 271.535 | 0 | 400.9 | 0 | 1510053.515 | 544605.315 | 0 | 0 | 0 | 0 | 0 | 0 | 0
18 | 18 | 18 | 24-006 reduxn rxn bp | inficon_gc | 78d6c5bc-e688-49ca-97d5-6c7565c05525 | 1707424410.6 | 57.2025 | 0 | 75.075 | 0 | 0 | 552.078125 | -1 | 0 | 1 | 0 | 3 | 2 | 15 | 573.078125 | 75 | 0 | 75 | 0 | 0 | 15 | 165 | 45.45455 | 0 | 45.45455 | 0 | 0 | 9.090909 | 2 | 2024-02-08 14:34 | Reaction | 692.775 | 1436530.235 | 746.365 | 236.455 | 0 | 812.155 | 0 | 1377937.965 | 619021.005 | 0 | 0 | 0 | 0 | 0 | 0 | 0
24 | 24 | 24 | 24-006 reduxn rxn bp | inficon_gc | 464ba532-ca61-4192-aef6-27db89890542 | 1707426448.4 | 57.2025 | 0 | 75.075 | 0 | 0 | 552.078125 | -1 | 0 | 1 | 0 | 3 | 2 | 15 | 573.078125 | 75 | 0 | 75 | 0 | 0 | 15 | 165 | 45.45455 | 0 | 45.45455 | 0 | 0 | 9.090909 | 2 | 2024-02-08 15:07 | Reaction | 705.05 | 1438043.995 | 535.355 | 175.905 | 0 | 557.395 | 0 | 1405935.875 | 605966.55 | 0 | 0 | 0 | 0 | 0 | 0 | 0
30 | 30 | 30 | 24-006 reduxn rxn bp | inficon_gc | 591091a5-f4ff-429b-950e-78f974285469 | 1707428483.8 | 57.2025 | 0 | 75.075 | 0 | 0 | 552.078125 | -1 | 0 | 1 | 0 | 3 | 2 | 15 | 573.078125 | 75 | 0 | 75 | 0 | 0 | 15 | 165 | 45.45455 | 0 | 45.45455 | 0 | 0 | 9.090909 | 2 | 2024-02-08 15:41 | Reaction | 714.335 | 1447723.435 | 463.59 | 159.31 | 0 | 473.805 | 0 | 1425594.685 | 600248.835 | 0 | 0 | 0 | 0 | 0 | 0 | 0
36 | 36 | 36 | 24-006 reduxn rxn bp | inficon_gc | b765d17a-37c2-45b1-ba8d-23a8787abb21 | 1707430520.2 | 57.2025 | 0 | 75.075 | 0 | 0 | 552.078125 | -1 | 0 | 1 | 0 | 3 | 2 | 15 | 573.078125 | 75 | 0 | 75 | 0 | 0 | 15 | 165 | 45.45455 | 0 | 45.45455 | 0 | 0 | 9.090909 | 2 | 2024-02-08 16:15 | Reaction | 723.655 | 1448727.875 | 430.905 | 164.195 | 0 | 428.295 | 0 | 1431645.725 | 591112.315 | 0 | 0 | 0 | 0 | 0 | 0 | 0
42 | 42 | 42 | 24-006 reduxn rxn bp | inficon_gc | b981fae8-474e-4b12-9880-8c0eda54afa0 | 1707432557.7 | 57.2025 | 0 | 75.075 | 0 | 0 | 552.078125 | -1 | 0 | 1 | 0 | 3 | 2 | 15 | 573.078125 | 75 | 0 | 75 | 0 | 0 | 15 | 165 | 45.45455 | 0 | 45.45455 | 0 | 0 | 9.090909 | 2 | 2024-02-08 16:49 | Reaction | 712.975 | 1452812.67 | 400.935 | 162.59 | 0 | 396.415 | 0 | 1447264.29 | 586073.28 | 0 | 0 | 0 | 0 | 0 | 0 | 0
50 | 50 | 50 | 24-006 reduxn rxn bp | inficon_gc | 9ea3b905-78e2-451c-a6af-7bafdf723ffb | 1707435248.5 | 57.2025 | 0 | 75.075 | 0 | 0 | 552.078125 | -1 | 0 | 1 | 0 | 3 | 2 | 15 | 573.078125 | 75 | 0 | 75 | 0 | 0 | 15 | 165 | 45.45455 | 0 | 45.45455 | 0 | 0 | 9.090909 | 2 | 2024-02-08 17:34 | Reaction | 717.275 | 1456623.105 | 377.58 | 147.885 | 0 | 356.69 | 0 | 1460602.575 | 577919.49 | 0 | 0 | 0 | 0 | 0 | 0 | 0
56 | 56 | 56 | 24-006 reduxn rxn bp | inficon_gc | d1fad39f-c74c-4b0a-9456-e82ede9b5e9a | 1707437285.9 | 57.2025 | 0 | 75.075 | 0 | 0 | 552.078125 | -1 | 0 | 1 | 0 | 3 | 2 | 15 | 573.078125 | 75 | 0 | 75 | 0 | 0 | 15 | 165 | 45.45455 | 0 | 45.45455 | 0 | 0 | 9.090909 | 2 | 2024-02-08 18:08 | Reaction | 726.515 | 1465332.49 | 383.26 | 147.92 | 0 | 341.165 | 0 | 1468769.755 | 574628.285 | 0 | 0 | 0 | 0 | 0 | 0 | 0
19 | 19 | 19 | 24-006 reduxn rxn bp | inficon_gc | 0649ac84-8311-4b90-9026-db4b271ecd9f | 1707424749.9 | 57.2025 | 0 | 75.075 | 0 | 0 | 552.078125 | -1 | 0 | 1 | 0 | 3 | 3 | 15 | 573.078125 | 75 | 0 | 75 | 0 | 0 | 15 | 165 | 45.45455 | 0 | 45.45455 | 0 | 0 | 9.090909 | 3 | 2024-02-08 14:39 | Reaction | 747.7 | 1439922.035 | 765.74 | 329.125 | 0 | 876.04 | 0 | 1390767.79 | 613706.155 | 0 | 0 | 0 | 0 | 0 | 0 | 0
25 | 25 | 25 | 24-006 reduxn rxn bp | inficon_gc | 68b0a6c9-4f6c-4dbd-9dce-c280b3a7de87 | 1707426787.5 | 57.2025 | 0 | 75.075 | 0 | 0 | 552.078125 | -1 | 0 | 1 | 0 | 3 | 3 | 15 | 573.078125 | 75 | 0 | 75 | 0 | 0 | 15 | 165 | 45.45455 | 0 | 45.45455 | 0 | 0 | 9.090909 | 3 | 2024-02-08 15:13 | Reaction | 755.03 | 1447514.535 | 571.425 | 271.395 | 0 | 653.075 | 0 | 1415610.17 | 599216.26 | 0 | 0 | 0 | 0 | 0 | 0 | 0
31 | 31 | 31 | 24-006 reduxn rxn bp | inficon_gc | 75773569-ddef-4916-b995-59c690d3e759 | 1707428823.0 | 57.2025 | 0 | 75.075 | 0 | 0 | 552.078125 | -1 | 0 | 1 | 0 | 3 | 3 | 15 | 573.078125 | 75 | 0 | 75 | 0 | 0 | 15 | 165 | 45.45455 | 0 | 45.45455 | 0 | 0 | 9.090909 | 3 | 2024-02-08 15:47 | Reaction | 757.67 | 1444249.43 | 505.2 | 261.59 | 0 | 561.895 | 0 | 1435298.675 | 591436.79 | 0 | 0 | 0 | 0 | 0 | 0 | 0
37 | 37 | 37 | 24-006 reduxn rxn bp | inficon_gc | 1b2c87b5-2548-415c-b71a-f980e1c1cffb | 1707430860.0 | 57.2025 | 0 | 75.075 | 0 | 0 | 552.078125 | -1 | 0 | 1 | 0 | 3 | 3 | 15 | 573.078125 | 75 | 0 | 75 | 0 | 0 | 15 | 165 | 45.45455 | 0 | 45.45455 | 0 | 0 | 9.090909 | 3 | 2024-02-08 16:21 | Reaction | 764.305 | 1452509.65 | 463.805 | 247.285 | 0 | 496.375 | 0 | 1448402.565 | 581902.235 | 0 | 0 | 0 | 0 | 0 | 0 | 0
43 | 43 | 43 | 24-006 reduxn rxn bp | inficon_gc | b70f6647-2104-4c42-94c7-00be31fca57e | 1707432897.1 | 57.2025 | 0 | 75.075 | 0 | 0 | 552.078125 | -1 | 0 | 3 | 0 | 3 | 3 | 15 | 573.078125 | 75 | 0 | 75 | 0 | 0 | 15 | 165 | 45.45455 | 0 | 45.45455 | 0 | 0 | 9.090909 | 3 | 2024-02-08 16:55 | Reaction | 764.33 | 1453371.52 | 423.06 | 238.505 | 0 | 455.015 | 0 | 1466792.45 | 573652.45 | 0 | 0 | 0 | 0 | 0 | 0 | 0
44 | 44 | 44 | 24-006 reduxn rxn bp | inficon_gc | fe5a0b31-3707-435d-abd5-fb4a172c7039 | 1707433231.4 | 57.2025 | 0 | 75.075 | 0 | 0 | 552.078125 | -1 | 0 | 3 | 0 | 3 | 3 | 15 | 573.078125 | 75 | 0 | 75 | 0 | 0 | 15 | 165 | 45.45455 | 0 | 45.45455 | 0 | 0 | 9.090909 | 3 | 2024-02-08 17:01 | Reaction | 770.16 | 1455080.4 | 423.285 | 236.94 | 0 | 444.855 | 0 | 1466887.115 | 571883.445 | 0 | 0 | 0 | 0 | 0 | 0 | 0
45 | 45 | 45 | 24-006 reduxn rxn bp | inficon_gc | 1aa581f4-f7e9-4d74-ac21-2aa3427d1c93 | 1707433564.2 | 57.2025 | 0 | 75.075 | 0 | 0 | 552.078125 | -1 | 0 | 3 | 0 | 3 | 3 | 15 | 573.078125 | 75 | 0 | 75 | 0 | 0 | 15 | 165 | 45.45455 | 0 | 45.45455 | 0 | 0 | 9.090909 | 3 | 2024-02-08 17:06 | Reaction | 764.405 | 1452855.28 | 416.275 | 231.94 | 0 | 433.435 | 0 | 1467467.255 | 570015.91 | 0 | 0 | 0 | 0 | 0 | 0 | 0
51 | 51 | 51 | 24-006 reduxn rxn bp | inficon_gc | 3c0e427a-6ca1-4458-9dd5-2362f220936a | 1707435588.0 | 57.2025 | 0 | 75.075 | 0 | 0 | 552.078125 | -1 | 0 | 1 | 0 | 3 | 3 | 15 | 573.078125 | 75 | 0 | 75 | 0 | 0 | 15 | 165 | 45.45455 | 0 | 45.45455 | 0 | 0 | 9.090909 | 3 | 2024-02-08 17:40 | Reaction | 769.84 | 1461065.045 | 402.32 | 229.985 | 0 | 409.35 | 0 | 1481203.31 | 562793.045 | 0 | 0 | 0 | 0 | 0 | 0 | 0
57 | 57 | 57 | 24-006 reduxn rxn bp | inficon_gc | 0e85ce77-781e-4f14-9044-14e0355915be | 1707437625.4 | 57.2025 | 0 | 75.075 | 0 | 0 | 552.078125 | -1 | 0 | 1 | 0 | 3 | 3 | 15 | 573.078125 | 75 | 0 | 75 | 0 | 0 | 15 | 165 | 45.45455 | 0 | 45.45455 | 0 | 0 | 9.090909 | 3 | 2024-02-08 18:14 | Reaction | 773.65 | 1464011.64 | 384.125 | 233.84 | 0 | 380.97 | 0 | 1494738.275 | 555570.79 | 0 | 0 | 0 | 0 | 0 | 0 | 0
20 | 20 | 20 | 24-006 reduxn rxn bp | inficon_gc | 7f3322c5-c6bc-4ac8-923f-0f4a337de680 | 1707425090.1 | 57.2025 | 0 | 75.075 | 0 | 0 | 552.078125 | -1 | 0 | 1 | 0 | 3 | 4 | 15 | 573.078125 | 75 | 0 | 75 | 0 | 0 | 15 | 165 | 45.45455 | 0 | 45.45455 | 0 | 0 | 9.090909 | 4 | 2024-02-08 14:45 | Reaction | 688.26 | 1443358.03 | 702.265 | 341.735 | 0 | 814.245 | 0 | 1404884.67 | 603204.06 | 0 | 0 | 0 | 0 | 0 | 0 | 0
26 | 26 | 26 | 24-006 reduxn rxn bp | inficon_gc | d98c93fb-270f-4d83-b9d7-562c56c08b52 | 1707427126.5 | 57.2025 | 0 | 75.075 | 0 | 0 | 552.078125 | -1 | 0 | 1 | 0 | 3 | 4 | 15 | 573.078125 | 75 | 0 | 75 | 0 | 0 | 15 | 165 | 45.45455 | 0 | 45.45455 | 0 | 0 | 9.090909 | 4 | 2024-02-08 15:19 | Reaction | 690.455 | 1447707.445 | 560.475 | 314.985 | 0 | 631.985 | 0 | 1432914.485 | 592182.48 | 0 | 0 | 0 | 0 | 0 | 0 | 0
32 | 32 | 32 | 24-006 reduxn rxn bp | inficon_gc | 369470dd-0054-4b85-a03f-e0638708defb | 1707429162.4 | 57.2025 | 0 | 75.075 | 0 | 0 | 552.078125 | -1 | 0 | 1 | 0 | 3 | 4 | 15 | 573.078125 | 75 | 0 | 75 | 0 | 0 | 15 | 165 | 45.45455 | 0 | 45.45455 | 0 | 0 | 9.090909 | 4 | 2024-02-08 15:53 | Reaction | 690.555 | 1448814.85 | 485.24 | 288.31 | 0 | 539.085 | 0 | 1450610.675 | 581609.36 | 0 | 0 | 0 | 0 | 0 | 0 | 0
38 | 38 | 38 | 24-006 reduxn rxn bp | inficon_gc | a4eda81b-3ca9-4202-8fc1-301c13926c78 | 1707431199.5 | 57.2025 | 0 | 75.075 | 0 | 0 | 552.078125 | -1 | 0 | 1 | 0 | 3 | 4 | 15 | 573.078125 | 75 | 0 | 75 | 0 | 0 | 15 | 165 | 45.45455 | 0 | 45.45455 | 0 | 0 | 9.090909 | 4 | 2024-02-08 16:27 | Reaction | 693.52 | 1453704.355 | 439.885 | 269.535 | 0 | 484.525 | 0 | 1462121.185 | 570801.445 | 0 | 0 | 0 | 0 | 0 | 0 | 0
46 | 46 | 46 | 24-006 reduxn rxn bp | inficon_gc | f46efa56-c345-429b-99f5-088aed9e757d | 1707433897.0 | 57.2025 | 0 | 75.075 | 0 | 0 | 552.078125 | -1 | 0 | 1 | 0 | 3 | 4 | 15 | 573.078125 | 75 | 0 | 75 | 0 | 0 | 15 | 165 | 45.45455 | 0 | 45.45455 | 0 | 0 | 9.090909 | 4 | 2024-02-08 17:12 | Reaction | 693.665 | 1457203.67 | 411.635 | 251.505 | 0 | 431.425 | 0 | 1485284.575 | 559639.315 | 0 | 0 | 0 | 0 | 0 | 0 | 0
52 | 52 | 52 | 24-006 reduxn rxn bp | inficon_gc | 386a0e55-3184-4fd7-855c-3f44fee90d27 | 1707435927.7 | 57.2025 | 0 | 75.075 | 0 | 0 | 552.078125 | -1 | 0 | 1 | 0 | 3 | 4 | 15 | 573.078125 | 75 | 0 | 75 | 0 | 0 | 15 | 165 | 45.45455 | 0 | 45.45455 | 0 | 0 | 9.090909 | 4 | 2024-02-08 17:45 | Reaction | 695.56 | 1464833.96 | 393.56 | 248.09 | 0 | 403.645 | 0 | 1500217.735 | 553736.595 | 0 | 0 | 0 | 0 | 0 | 0 | 0
58 | 58 | 58 | 24-006 reduxn rxn bp | inficon_gc | 7e926213-4619-4245-bac9-3a30720d77cd | 1707437964.9 | 57.2025 | 0 | 75.075 | 0 | 0 | 552.078125 | -1 | 0 | 1 | 0 | 3 | 4 | 15 | 573.078125 | 75 | 0 | 75 | 0 | 0 | 15 | 165 | 45.45455 | 0 | 45.45455 | 0 | 0 | 9.090909 | 4 | 2024-02-08 18:19 | Reaction | 697.575 | 1470016.625 | 380.07 | 241.535 | 0 | 375.42 | 0 | 1508892.62 | 542377.035 | 0 | 0 | 0 | 0 | 0 | 0 | 0
21 | 21 | 21 | 24-006 reduxn rxn bp | inficon_gc | 23fef7c6-cdbc-476f-a5dd-271dbfacb4ef | 1707425429.8 | 57.2025 | 0 | 75.075 | 0 | 0 | 552.078125 | -1 | 0 | 1 | 0 | 3 | 5 | 15 | 573.078125 | 75 | 0 | 75 | 0 | 0 | 15 | 165 | 45.45455 | 0 | 45.45455 | 0 | 0 | 9.090909 | 5 | 2024-02-08 14:50 | Reaction | 690.13 | 1440734.64 | 691.22 | 333.36 | 0 | 792.68 | 0 | 1390009.545 | 611655.065 | 0 | 0 | 0 | 0 | 0 | 0 | 0
27 | 27 | 27 | 24-006 reduxn rxn bp | inficon_gc | 50141191-6d6d-45ef-a7c3-903b921dc088 | 1707427465.9 | 57.2025 | 0 | 75.075 | 0 | 0 | 552.078125 | -1 | 0 | 1 | 0 | 3 | 5 | 15 | 573.078125 | 75 | 0 | 75 | 0 | 0 | 15 | 165 | 45.45455 | 0 | 45.45455 | 0 | 0 | 9.090909 | 5 | 2024-02-08 15:24 | Reaction | 696.985 | 1445525.455 | 553.45 | 293.065 | 0 | 634.135 | 0 | 1412292.985 | 604461.315 | 0 | 0 | 0 | 0 | 0 | 0 | 0
33 | 33 | 33 | 24-006 reduxn rxn bp | inficon_gc | 28291303-d707-4cec-8fe9-8827099f50c2 | 1707429501.6 | 57.2025 | 0 | 75.075 | 0 | 0 | 552.078125 | -1 | 0 | 1 | 0 | 3 | 5 | 15 | 573.078125 | 75 | 0 | 75 | 0 | 0 | 15 | 165 | 45.45455 | 0 | 45.45455 | 0 | 0 | 9.090909 | 5 | 2024-02-08 15:58 | Reaction | 689.615 | 1445258.225 | 487.625 | 269.545 | 0 | 541.895 | 0 | 1428809.145 | 595556.525 | 0 | 0 | 0 | 0 | 0 | 0 | 0
39 | 39 | 39 | 24-006 reduxn rxn bp | inficon_gc | 29d12ae1-e07f-4fd6-9220-c1ffddf124b9 | 1707431539.3 | 57.2025 | 0 | 75.075 | 0 | 0 | 552.078125 | -1 | 0 | 1 | 0 | 3 | 5 | 15 | 573.078125 | 75 | 0 | 75 | 0 | 0 | 15 | 165 | 45.45455 | 0 | 45.45455 | 0 | 0 | 9.090909 | 5 | 2024-02-08 16:32 | Reaction | 702.64 | 1451331.855 | 444.215 | 264.265 | 0 | 489.105 | 0 | 1440643.765 | 587280.825 | 0 | 0 | 0 | 0 | 0 | 0 | 0
47 | 47 | 47 | 24-006 reduxn rxn bp | inficon_gc | f1c3af02-5db1-4ac2-b51d-9946f314b04e | 1707434229.8 | 57.2025 | 0 | 75.075 | 0 | 0 | 552.078125 | -1 | 0 | 1 | 0 | 3 | 5 | 15 | 573.078125 | 75 | 0 | 75 | 0 | 0 | 15 | 165 | 45.45455 | 0 | 45.45455 | 0 | 0 | 9.090909 | 5 | 2024-02-08 17:17 | Reaction | 695.05 | 1454478.27 | 401.075 | 251.86 | 0 | 422.76 | 0 | 1457984.21 | 576443.105 | 0 | 0 | 0 | 0 | 0 | 0 | 0
53 | 53 | 53 | 24-006 reduxn rxn bp | inficon_gc | bb47c194-4c29-44ae-ac23-4cca6b0ddca3 | 1707436267.5 | 57.2025 | 0 | 75.075 | 0 | 0 | 552.078125 | -1 | 0 | 1 | 0 | 3 | 5 | 15 | 573.078125 | 75 | 0 | 75 | 0 | 0 | 15 | 165 | 45.45455 | 0 | 45.45455 | 0 | 0 | 9.090909 | 5 | 2024-02-08 17:51 | Reaction | 701.615 | 1459052.725 | 382.855 | 241.635 | 0 | 395.695 | 0 | 1471718.46 | 570138.15 | 0 | 0 | 0 | 0 | 0 | 0 | 0
59 | 59 | 59 | 24-006 reduxn rxn bp | inficon_gc | 91146768-90c7-40d0-96a6-fdf833d576e8 | 1707438304.5 | 57.2025 | 0 | 75.075 | 0 | 0 | 552.078125 | -1 | 0 | 1 | 0 | 3 | 5 | 15 | 573.078125 | 75 | 0 | 75 | 0 | 0 | 15 | 165 | 45.45455 | 0 | 45.45455 | 0 | 0 | 9.090909 | 5 | 2024-02-08 18:25 | Reaction | 697.165 | 1462857.805 | 362.415 | 239.995 | 0 | 364.55 | 0 | 1481095.235 | 562840.775 | 0 | 0 | 0 | 0 | 0 | 0 | 0
22 | 22 | 22 | 24-006 reduxn rxn bp | inficon_gc | 00a89730-b180-4d8e-8c58-0a9fc78855a8 | 1707425769.6 | 57.2025 | 0 | 75.075 | 0 | 0 | 552.078125 | -1 | 0 | 1 | 0 | 3 | 6 | 15 | 573.078125 | 75 | 0 | 75 | 0 | 0 | 15 | 165 | 45.45455 | 0 | 45.45455 | 0 | 0 | 9.090909 | 6 | 2024-02-08 14:56 | Reaction | 677.735 | 1442490.365 | 581.13 | 210.7 | 0 | 620.02 | 0 | 1412356.255 | 599316.675 | 0 | 0 | 0 | 0 | 0 | 0 | 0
28 | 28 | 28 | 24-006 reduxn rxn bp | inficon_gc | c4daa56f-76ca-4009-93ea-70b9b0b7144a | 1707427805.3 | 57.2025 | 0 | 75.075 | 0 | 0 | 552.078125 | -1 | 0 | 1 | 0 | 3 | 6 | 15 | 573.078125 | 75 | 0 | 75 | 0 | 0 | 15 | 165 | 45.45455 | 0 | 45.45455 | 0 | 0 | 9.090909 | 6 | 2024-02-08 15:30 | Reaction | 688.545 | 1444649.02 | 496.345 | 201.045 | 0 | 520.66 | 0 | 1432892.985 | 591426.785 | 0 | 0 | 0 | 0 | 0 | 0 | 0
34 | 34 | 34 | 24-006 reduxn rxn bp | inficon_gc | 8f970872-65a4-4c9e-82b2-d03017ab70e9 | 1707429841.1 | 57.2025 | 0 | 75.075 | 0 | 0 | 552.078125 | -1 | 0 | 1 | 0 | 3 | 6 | 15 | 573.078125 | 75 | 0 | 75 | 0 | 0 | 15 | 165 | 45.45455 | 0 | 45.45455 | 0 | 0 | 9.090909 | 6 | 2024-02-08 16:04 | Reaction | 689.025 | 1446600.24 | 455.655 | 172.595 | 0 | 471.175 | 0 | 1448856.415 | 585183.03 | 0 | 0 | 0 | 0 | 0 | 0 | 0
40 | 40 | 40 | 24-006 reduxn rxn bp | inficon_gc | 9ce4a6d0-0e2a-4156-8235-6d43a571ade4 | 1707431879.0 | 57.2025 | 0 | 75.075 | 0 | 0 | 552.078125 | -1 | 0 | 1 | 0 | 3 | 6 | 15 | 573.078125 | 75 | 0 | 75 | 0 | 0 | 15 | 165 | 45.45455 | 0 | 45.45455 | 0 | 0 | 9.090909 | 6 | 2024-02-08 16:38 | Reaction | 689.81 | 1449614.91 | 425.055 | 175.745 | 0 | 427.525 | 0 | 1464657.325 | 578378.015 | 0 | 0 | 0 | 0 | 0 | 0 | 0
48 | 48 | 48 | 24-006 reduxn rxn bp | inficon_gc | b5256cac-96fc-44ee-8958-5521888f10db | 1707434569.4 | 57.2025 | 0 | 75.075 | 0 | 0 | 552.078125 | -1 | 0 | 1 | 0 | 3 | 6 | 15 | 573.078125 | 75 | 0 | 75 | 0 | 0 | 15 | 165 | 45.45455 | 0 | 45.45455 | 0 | 0 | 9.090909 | 6 | 2024-02-08 17:23 | Reaction | 690.165 | 1457214.665 | 399.045 | 167.03 | 0 | 385.31 | 0 | 1474064.965 | 566898.635 | 0 | 0 | 0 | 0 | 0 | 0 | 0
54 | 54 | 54 | 24-006 reduxn rxn bp | inficon_gc | 9b5dd96e-4ae3-4440-9db5-afb2021b3e8e | 1707436607.2 | 57.2025 | 0 | 75.075 | 0 | 0 | 552.078125 | -1 | 0 | 1 | 0 | 3 | 6 | 15 | 573.078125 | 75 | 0 | 75 | 0 | 0 | 15 | 165 | 45.45455 | 0 | 45.45455 | 0 | 0 | 9.090909 | 6 | 2024-02-08 17:57 | Reaction | 685.635 | 1458579.215 | 386.265 | 165.775 | 0 | 369.14 | 0 | 1485398.85 | 560627.29 | 0 | 0 | 0 | 0 | 0 | 0 | 0
60 | 60 | 60 | 24-006 reduxn rxn bp | inficon_gc | 5603ced0-7ddb-432d-8cbb-60791c46ff32 | 1707438644.1 | 57.2025 | 0 | 75.075 | 0 | 0 | 552.078125 | -1 | 0 | 1 | 0 | 3 | 6 | 15 | 573.078125 | 75 | 0 | 75 | 0 | 0 | 15 | 165 | 45.45455 | 0 | 45.45455 | 0 | 0 | 9.090909 | 6 | 2024-02-08 18:31 | Reaction | 688.785 | 1462257.94 | 364.715 | 170.81 | 0 | 346.25 | 0 | 1493819.92 | 554774.27 | 0 | 0 | 0 | 0 | 0 | 0 | 0
0 | 0 | 0 | 24-006 reduxn rxn bp | inficon_gc | 04276894-5206-40d1-9b92-3a6df5baf54e | 1707415295.0 | 0 | 0 | 75.075 | 0 | 74.0925 | 52.95378 | -1 | 20 | 7 | 8 | 0 | 1 | 15 | 73.95378 | 0 | 0 | 75 | 0 | 29.07869 | 15 | 119.0787 | 0 | 0 | 62.98356 | 0 | 24.41973 | 12.59671 | 1 | 2024-02-08 12:02 | Unanalyzed | 88136.675 | 1765836.175 | 0 | 0 | 963.395 | 0 | 0 | 89.55 | 0 | 0 | 0 | 0 | 0 | 0 | 0 | 0
1 | 1 | 1 | 24-006 reduxn rxn bp | inficon_gc | 86477b4f-0aed-44c7-87f1-ee90561e184b | 1707415781.3 | 0 | 0 | 75.075 | 0 | 74.0925 | 215.3988 | -1 | 20 | 7 | 8 | 0 | 1 | 15 | 236.3988 | 0 | 0 | 75 | 0 | 29.07869 | 15 | 119.0787 | 0 | 0 | 62.98356 | 0 | 24.41973 | 12.59671 | 1 | 2024-02-08 12:10 | Unanalyzed | 2929.315 | 1468646.835 | 0 | 0 | 110.725 | 0 | 0 | 100.25 | 0 | 0 | 0 | 0 | 0 | 0 | 0 | 0
2 | 2 | 2 | 24-006 reduxn rxn bp | inficon_gc | 679c3017-3cbf-4280-9130-07ec5b2346a3 | 1707416268.5 | 0 | 0 | 75.075 | 0 | 74.0925 | 377.7672 | -1 | 20 | 7 | 8 | 0 | 1 | 15 | 398.7672 | 0 | 0 | 75 | 0 | 29.07869 | 15 | 119.0787 | 0 | 0 | 62.98356 | 0 | 24.41973 | 12.59671 | 1 | 2024-02-08 12:18 | Unanalyzed | 820.825 | 1439446.735 | 0 | 113.595 | 64.205 | 0 | 0 | 87.17 | 0 | 0 | 0 | 0 | 0 | 0 | 0 | 0
3 | 3 | 3 | 24-006 reduxn rxn bp | inficon_gc | ee1f044e-29fa-49f9-b32b-e54327b46cab | 1707416753.1 | 0 | 0 | 75.075 | 0 | 74.0925 | 539.0473 | -1 | 20 | 7 | 8 | 0 | 1 | 15 | 560.0473 | 0 | 0 | 75 | 0 | 29.07869 | 15 | 119.0787 | 0 | 0 | 62.98356 | 0 | 24.41973 | 12.59671 | 1 | 2024-02-08 12:26 | Unanalyzed | 765.965 | 1437330.795 | 120.645 | 196.305 | 0 | 0 | 0 | 82.24 | 0 | 0 | 0 | 0 | 0 | 0 | 0 | 0
4 | 4 | 4 | 24-006 reduxn rxn bp | inficon_gc | 783b33a8-1e65-400a-8111-865f85e250dd | 1707417238.1 | 0 | 0 | 75.075 | 0 | 74.0925 | 550 | -1 | 20 | 7 | 8 | 0 | 1 | 15 | 571 | 0 | 0 | 75 | 0 | 29.07869 | 15 | 119.0787 | 0 | 0 | 62.98356 | 0 | 24.41973 | 12.59671 | 1 | 2024-02-08 12:34 | Unanalyzed | 764.905 | 1434439.495 | 98.91 | 139.89 | 0 | 0 | 0 | 74.1 | 0 | 0 | 0 | 0 | 0 | 0 | 0 | 0
5 | 5 | 5 | 24-006 reduxn rxn bp | inficon_gc | 914b14b5-a333-4c7f-bafc-7a237c1fe063 | 1707417723.2 | 0 | 0 | 75.075 | 0 | 74.0925 | 550 | -1 | 20 | 7 | 8 | 0 | 1 | 15 | 571 | 0 | 0 | 75 | 0 | 29.07869 | 15 | 119.0787 | 0 | 0 | 62.98356 | 0 | 24.41973 | 12.59671 | 1 | 2024-02-08 12:42 | Unanalyzed | 766.695 | 1432603.405 | 0 | 0 | 0 | 0 | 0 | 67.605 | 0 | 0 | 0 | 0 | 0 | 0 | 0 | 0
6 | 6 | 6 | 24-006 reduxn rxn bp | inficon_gc | 0560468e-03b0-4dbf-92ad-aaa31389032e | 1707418210.9 | 0 | 0 | 75.075 | 0 | 74.0925 | 550 | -1 | 20 | 7 | 8 | 0 | 1 | 15 | 571 | 0 | 0 | 75 | 0 | 29.07869 | 15 | 119.0787 | 0 | 0 | 62.98356 | 0 | 24.41973 | 12.59671 | 1 | 2024-02-08 12:50 | Unanalyzed | 762.27 | 1429400.885 | 0 | 0 | 0 | 0 | 0 | 62.585 | 0 | 0 | 0 | 0 | 0 | 0 | 0 | 0
7 | 7 | 7 | 24-006 reduxn rxn bp | inficon_gc | 746704e3-f8bf-415b-abf6-7e4b41b7f50a | 1707420483.8 | 0 | 0 | 119.119 | 0 | 0 | 550 | 1 | 0 | 9 | 0 | 0 | 1 | 15 | 571 | 0 | 0 | 119 | 0 | 0 | 15 | 134 | 0 | 0 | 88.80597 | 0 | 0 | 11.19403 | 1 | 2024-02-08 13:28 | Unanalyzed | 769.535 | 1400870.895 | 0 | 0 | 0 | 0 | 0 | 73.365 | 0 | 0 | 0 | 0 | 0 | 0 | 0 | 0
8 | 8 | 8 | 24-006 reduxn rxn bp | inficon_gc | 78df3b2c-87c1-4d22-9cb0-f9bd73496695 | 1707420821.8 | 0 | 0 | 119.119 | 0 | 0 | 551.1932 | 1 | 0 | 9 | 0 | 0 | 1 | 15 | 572.1932 | 0 | 0 | 119 | 0 | 0 | 15 | 134 | 0 | 0 | 88.80597 | 0 | 0 | 11.19403 | 1 | 2024-02-08 13:34 | Unanalyzed | 1049.84 | 2116020.835 | 0 | 0 | 0 | 0 | 0 | 0 | 0 | 0 | 0 | 0 | 0 | 0 | 0 | 0
9 | 9 | 9 | 24-006 reduxn rxn bp | inficon_gc | ddfe846b-cbf2-4669-b90f-86be54bf1cd2 | 1707421155.7 | 0 | 0 | 119.119 | 0 | 0 | 551.1932 | 1 | 0 | 9 | 0 | 0 | 1 | 15 | 572.1932 | 0 | 0 | 119 | 0 | 0 | 15 | 134 | 0 | 0 | 88.80597 | 0 | 0 | 11.19403 | 1 | 2024-02-08 13:39 | Unanalyzed | 1202.09 | 2529250.42 | 0 | 0 | 36.75 | 0 | 0 | 0 | 0 | 0 | 0 | 0 | 0 | 0 | 0 | 0
10 | 10 | 10 | 24-006 reduxn rxn bp | inficon_gc | eaf4d71e-08bf-4834-8179-e3d0cb10ebc1 | 1707421493.9 | 0 | 0 | 119.119 | 0 | 0 | 551.1932 | 1 | 0 | 9 | 0 | 0 | 1 | 15 | 572.1932 | 0 | 0 | 119 | 0 | 0 | 15 | 134 | 0 | 0 | 88.80597 | 0 | 0 | 11.19403 | 1 | 2024-02-08 13:45 | Unanalyzed | 1218.89 | 2569646.515 | 0 | 66.245 | 0 | 0 | 0 | 0 | 0 | 0 | 0 | 0 | 0 | 0 | 0 | 0
11 | 11 | 11 | 24-006 reduxn rxn bp | inficon_gc | adf4516b-137f-4a50-aaa4-6e20ac7498aa | 1707421827.1 | 0 | 0 | 119.119 | 0 | 0 | 551.1932 | 1 | 0 | 9 | 0 | 0 | 1 | 15 | 572.1932 | 0 | 0 | 119 | 0 | 0 | 15 | 134 | 0 | 0 | 88.80597 | 0 | 0 | 11.19403 | 1 | 2024-02-08 13:50 | Unanalyzed | 1228 | 2580467.54 | 0 | 79.97 | 0 | 0 | 0 | 0 | 0 | 0 | 0 | 0 | 0 | 0 | 0 | 0
12 | 12 | 12 | 24-006 reduxn rxn bp | inficon_gc | adc92758-6104-4534-8fa1-65cc89af0159 | 1707422166.2 | 0 | 0 | 119.119 | 0 | 0 | 551.1932 | 1 | 0 | 9 | 0 | 0 | 1 | 15 | 572.1932 | 0 | 0 | 119 | 0 | 0 | 15 | 134 | 0 | 0 | 88.80597 | 0 | 0 | 11.19403 | 1 | 2024-02-08 13:56 | Unanalyzed | 1223.735 | 2581785.67 | 0 | 87.875 | 35.41 | 0 | 0 | 0 | 0 | 0 | 0 | 0 | 0 | 0 | 0 | 0
13 | 13 | 13 | 24-006 reduxn rxn bp | inficon_gc | 5b149dab-7ce0-45e0-9336-cfb3e45202b7 | 1707422499.8 | 0 | 0 | 119.119 | 0 | 0 | 552.078125 | 1 | 0 | 9 | 0 | 0 | 1 | 15 | 573.078125 | 0 | 0 | 119 | 0 | 0 | 15 | 134 | 0 | 0 | 88.80597 | 0 | 0 | 11.19403 | 1 | 2024-02-08 14:02 | Unanalyzed | 1222.335 | 2576439.52 | 0 | 73.94 | 48.44 | 0 | 0 | 0 | 0 | 0 | 0 | 0 | 0 | 0 | 0 | 0
14 | 14 | 14 | 24-006 reduxn rxn bp | inficon_gc | 3bbfa164-e3a3-4805-a4c7-0370138afd14 | 1707422838.3 | 0 | 0 | 119.119 | 0 | 0 | 552.078125 | 1 | 0 | 9 | 0 | 0 | 1 | 15 | 573.078125 | 0 | 0 | 119 | 0 | 0 | 15 | 134 | 0 | 0 | 88.80597 | 0 | 0 | 11.19403 | 1 | 2024-02-08 14:07 | Unanalyzed | 1225.205 | 2574976.545 | 0 | 79.005 | 55.795 | 0 | 0 | 0 | 0 | 0 | 0 | 0 | 0 | 0 | 0 | 0
15 | 15 | 15 | 24-006 reduxn rxn bp | inficon_gc | 4f588dc1-c825-4a14-a41a-c134a7f755c7 | 1707423172.4 | 0 | 0 | 119.119 | 0 | 0 | 552.078125 | 1 | 0 | 9 | 0 | 0 | 1 | 15 | 573.078125 | 0 | 0 | 119 | 0 | 0 | 15 | 134 | 0 | 0 | 88.80597 | 0 | 0 | 11.19403 | 1 | 2024-02-08 14:13 | Unanalyzed | 1231.73 | 2581478.95 | 0 | 68.495 | 64.62 | 0 | 0 | 0 | 0 | 0 | 0 | 0 | 0 | 0 | 0 | 0