## Sheet1
| level_0 | index | Reaction Name | inficon_gc | GC Run ID | GC Time Stamp | iC4H10 Flow | O2 Flow | N2 Flow | N2O Flow | H2 Flow | Furnace Temp | Reactor Temp | Ramp Rate | Number of Samples | Delay Time | Injection Offset | gc_stream | Bulk SP Flow | 5 Flow | 6 Flow | Reactor Temperature Corrected | iC4H10 corrected | O2 corrected | N2 corrected | N2O corrected | H2 corrected | Bulk SP corrected | 5 corrected | 6 corrected | Total Flow | iC4H10 percent | O2 percent | N2 percent | N2O percent | H2 percent | Bulk SP percent | 5 percent | 6 percent | GC Stream | Timestamp (Formatted) | Type | oxygen | nitrogen | methane | carbon monoxide | carbon dioxide | ethane | ethylene | propane | propylene | isobutane | n-butane | trans-2-butene | 1-butene | isobutene | cis-2-butene | 1,3-butadiene
61 | 61 | 61 | 24-008 reduxn rxn bp | inficon_gc | 9a86cc67-9ec0-40fd-a762-4d8d297bfc30 | 1707980715.3 | 57.2025 | 0 | 75.075 | 0 | 0 | 25 | -1 | 0 | 3 | 0 | 0 | 1 | 15 | 7.5 | 11.25 | 46 | 75 | 0 | 75 | 0 | 0 | 15 | 7.5 | 11.25 | 183.75 | 40.81633 | 0 | 40.81633 | 0 | 0 | 8.163265 | 4.081633 | 6.122449 | 1 | 2024-02-15 01:05 | Bypass | 1208.495 | 2638221.665 | 0 | 0 | 0 | 0 | 0 | 1248021.22 | 0 | 0 | 0 | 0 | 0 | 0 | 0 | 0
62 | 62 | 62 | 24-008 reduxn rxn bp | inficon_gc | 2ef32a77-3553-4050-8168-bfdd50894600 | 1707981048.3 | 57.2025 | 0 | 75.075 | 0 | 0 | 25 | -1 | 0 | 3 | 0 | 0 | 1 | 15 | 7.5 | 11.25 | 46 | 75 | 0 | 75 | 0 | 0 | 15 | 7.5 | 11.25 | 183.75 | 40.81633 | 0 | 40.81633 | 0 | 0 | 8.163265 | 4.081633 | 6.122449 | 1 | 2024-02-15 01:11 | Bypass | 867.925 | 1838795.35 | 0 | 0 | 0 | 0 | 0 | 2347057.415 | 0 | 0 | 0 | 0 | 0 | 0 | 0 | 0
63 | 63 | 63 | 24-008 reduxn rxn bp | inficon_gc | a262c16b-349a-4626-aa31-3edd70039cf7 | 1707981380.7 | 57.2025 | 0 | 75.075 | 0 | 0 | 25 | -1 | 0 | 3 | 0 | 0 | 1 | 15 | 7.5 | 11.25 | 46 | 75 | 0 | 75 | 0 | 0 | 15 | 7.5 | 11.25 | 183.75 | 40.81633 | 0 | 40.81633 | 0 | 0 | 8.163265 | 4.081633 | 6.122449 | 1 | 2024-02-15 01:16 | Bypass | 792.845 | 1671304.405 | 0 | 0 | 0 | 0 | 0 | 2362142.765 | 0 | 0 | 0 | 0 | 0 | 0 | 0 | 0
64 | 64 | 64 | 24-008 reduxn rxn bp | inficon_gc | a2d3e930-6b9e-4657-ba8a-7146d3d61bc9 | 1707981794.6 | 57.2025 | 0 | 75.075 | 0 | 0 | 25 | -1 | 0 | 3 | 0 | 3 | 1 | 15 | 7.5 | 11.25 | 46 | 75 | 0 | 75 | 0 | 0 | 15 | 7.5 | 11.25 | 183.75 | 40.81633 | 0 | 40.81633 | 0 | 0 | 8.163265 | 4.081633 | 6.122449 | 1 | 2024-02-15 01:23 | Bypass | 794.85 | 1670155.54 | 0 | 0 | 0 | 0 | 0 | 2363101.64 | 0 | 0 | 0 | 0 | 0 | 0 | 0 | 0
65 | 65 | 65 | 24-008 reduxn rxn bp | inficon_gc | ac6cff41-033c-4aca-bc32-0a047810908c | 1707982128.1 | 57.2025 | 0 | 75.075 | 0 | 0 | 25 | -1 | 0 | 3 | 0 | 3 | 1 | 15 | 7.5 | 11.25 | 46 | 75 | 0 | 75 | 0 | 0 | 15 | 7.5 | 11.25 | 183.75 | 40.81633 | 0 | 40.81633 | 0 | 0 | 8.163265 | 4.081633 | 6.122449 | 1 | 2024-02-15 01:29 | Bypass | 791.64 | 1668837.565 | 0 | 0 | 0 | 0 | 0 | 2365946.7 | 0 | 0 | 0 | 0 | 0 | 0 | 0 | 0
66 | 66 | 66 | 24-008 reduxn rxn bp | inficon_gc | e7526747-8523-4073-89a7-e1f12bec16aa | 1707982460.5 | 57.2025 | 0 | 75.075 | 0 | 0 | 25 | -1 | 0 | 3 | 0 | 3 | 1 | 15 | 7.5 | 11.25 | 46 | 75 | 0 | 75 | 0 | 0 | 15 | 7.5 | 11.25 | 183.75 | 40.81633 | 0 | 40.81633 | 0 | 0 | 8.163265 | 4.081633 | 6.122449 | 1 | 2024-02-15 01:34 | Bypass | 794.155 | 1677560.49 | 0 | 0 | 0 | 0 | 0 | 2363776.705 | 0 | 0 | 0 | 0 | 0 | 0 | 0 | 0
67 | 67 | 67 | 24-008 reduxn rxn bp | inficon_gc | 61259893-c490-473c-83bb-41108e513c8e | 1707982793.1 | 57.2025 | 0 | 75.075 | 0 | 0 | 25 | -1 | 0 | 3 | 0 | 3 | 2 | 15 | 7.5 | 11.25 | 46 | 75 | 0 | 75 | 0 | 0 | 15 | 7.5 | 11.25 | 183.75 | 40.81633 | 0 | 40.81633 | 0 | 0 | 8.163265 | 4.081633 | 6.122449 | 2 | 2024-02-15 01:40 | Bypass | 810.6 | 1667068.26 | 0 | 0 | 34.595 | 0 | 0 | 2365039.045 | 0 | 0 | 0 | 0 | 0 | 0 | 0 | 0
68 | 68 | 68 | 24-008 reduxn rxn bp | inficon_gc | 5e1c3811-6818-4749-af70-ef1c80511256 | 1707983126.6 | 57.2025 | 0 | 75.075 | 0 | 0 | 25 | -1 | 0 | 3 | 0 | 3 | 2 | 15 | 7.5 | 11.25 | 46 | 75 | 0 | 75 | 0 | 0 | 15 | 7.5 | 11.25 | 183.75 | 40.81633 | 0 | 40.81633 | 0 | 0 | 8.163265 | 4.081633 | 6.122449 | 2 | 2024-02-15 01:45 | Bypass | 806.94 | 1671762.045 | 0 | 0 | 0 | 0 | 0 | 2364346.925 | 0 | 0 | 0 | 0 | 0 | 0 | 0 | 0
69 | 69 | 69 | 24-008 reduxn rxn bp | inficon_gc | acc84743-c755-4a14-9a86-8adc18defc64 | 1707983460.0 | 57.2025 | 0 | 75.075 | 0 | 0 | 25 | -1 | 0 | 3 | 0 | 3 | 2 | 15 | 7.5 | 11.25 | 46 | 75 | 0 | 75 | 0 | 0 | 15 | 7.5 | 11.25 | 183.75 | 40.81633 | 0 | 40.81633 | 0 | 0 | 8.163265 | 4.081633 | 6.122449 | 2 | 2024-02-15 01:51 | Bypass | 805.02 | 1670458.23 | 0 | 0 | 0 | 0 | 0 | 2368265.19 | 0 | 0 | 0 | 0 | 0 | 0 | 0 | 0
70 | 70 | 70 | 24-008 reduxn rxn bp | inficon_gc | 9be60e43-1a8e-41fd-be1f-b410b4ec700c | 1707983791.8 | 57.2025 | 0 | 75.075 | 0 | 0 | 25 | -1 | 0 | 3 | 0 | 3 | 3 | 15 | 7.5 | 11.25 | 46 | 75 | 0 | 75 | 0 | 0 | 15 | 7.5 | 11.25 | 183.75 | 40.81633 | 0 | 40.81633 | 0 | 0 | 8.163265 | 4.081633 | 6.122449 | 3 | 2024-02-15 01:57 | Bypass | 851.25 | 1670775.95 | 0 | 0 | 0 | 0 | 0 | 2365386.755 | 0 | 0 | 0 | 0 | 0 | 0 | 0 | 0
71 | 71 | 71 | 24-008 reduxn rxn bp | inficon_gc | b1b1c67e-961b-4f4a-b96d-23636b794116 | 1707984125.5 | 57.2025 | 0 | 75.075 | 0 | 0 | 25 | -1 | 0 | 3 | 0 | 3 | 3 | 15 | 7.5 | 11.25 | 46 | 75 | 0 | 75 | 0 | 0 | 15 | 7.5 | 11.25 | 183.75 | 40.81633 | 0 | 40.81633 | 0 | 0 | 8.163265 | 4.081633 | 6.122449 | 3 | 2024-02-15 02:02 | Bypass | 854.875 | 1671499.73 | 0 | 0 | 0 | 0 | 0 | 2369237.425 | 0 | 0 | 0 | 0 | 0 | 0 | 0 | 0
72 | 72 | 72 | 24-008 reduxn rxn bp | inficon_gc | fa677405-906f-4876-82d7-c309580f1ad6 | 1707984457.8 | 57.2025 | 0 | 75.075 | 0 | 0 | 25 | -1 | 0 | 3 | 0 | 3 | 3 | 15 | 7.5 | 11.25 | 46 | 75 | 0 | 75 | 0 | 0 | 15 | 7.5 | 11.25 | 183.75 | 40.81633 | 0 | 40.81633 | 0 | 0 | 8.163265 | 4.081633 | 6.122449 | 3 | 2024-02-15 02:08 | Bypass | 849.995 | 1671202.14 | 0 | 0 | 0 | 0 | 0 | 2368348.97 | 0 | 0 | 0 | 0 | 0 | 0 | 0 | 0
73 | 73 | 73 | 24-008 reduxn rxn bp | inficon_gc | 27b38061-16bb-435c-a0be-e54ac9d597e7 | 1707984790.4 | 57.2025 | 0 | 75.075 | 0 | 0 | 25 | -1 | 0 | 3 | 0 | 3 | 4 | 15 | 7.5 | 11.25 | 46 | 75 | 0 | 75 | 0 | 0 | 15 | 7.5 | 11.25 | 183.75 | 40.81633 | 0 | 40.81633 | 0 | 0 | 8.163265 | 4.081633 | 6.122449 | 4 | 2024-02-15 02:13 | Bypass | 791.365 | 1669605.65 | 0 | 0 | 0 | 0 | 0 | 2368022.365 | 0 | 0 | 0 | 0 | 0 | 0 | 0 | 0
74 | 74 | 74 | 24-008 reduxn rxn bp | inficon_gc | c12d1c31-291b-4a72-91cf-d94c3f9d6953 | 1707985124.0 | 57.2025 | 0 | 75.075 | 0 | 0 | 25 | -1 | 0 | 3 | 0 | 3 | 4 | 15 | 7.5 | 11.25 | 46 | 75 | 0 | 75 | 0 | 0 | 15 | 7.5 | 11.25 | 183.75 | 40.81633 | 0 | 40.81633 | 0 | 0 | 8.163265 | 4.081633 | 6.122449 | 4 | 2024-02-15 02:19 | Bypass | 789.245 | 1665133.76 | 0 | 0 | 0 | 0 | 0 | 2368701.645 | 0 | 0 | 0 | 0 | 0 | 0 | 0 | 0
75 | 75 | 75 | 24-008 reduxn rxn bp | inficon_gc | 9ab1df48-1a43-4f05-a3ba-68a961504f56 | 1707985456.8 | 57.2025 | 0 | 75.075 | 0 | 0 | 25 | -1 | 0 | 3 | 0 | 3 | 4 | 15 | 7.5 | 11.25 | 46 | 75 | 0 | 75 | 0 | 0 | 15 | 7.5 | 11.25 | 183.75 | 40.81633 | 0 | 40.81633 | 0 | 0 | 8.163265 | 4.081633 | 6.122449 | 4 | 2024-02-15 02:24 | Bypass | 824.77 | 1667686.5 | 0 | 0 | 0 | 0 | 0 | 2368747.205 | 0 | 0 | 0 | 0 | 0 | 0 | 0 | 0
76 | 76 | 76 | 24-008 reduxn rxn bp | inficon_gc | 80ce273d-596d-4bae-a091-43d6b7b51086 | 1707985789.1 | 57.2025 | 0 | 75.075 | 0 | 0 | 25 | -1 | 0 | 3 | 0 | 3 | 5 | 15 | 7.5 | 11.25 | 46 | 75 | 0 | 75 | 0 | 0 | 15 | 7.5 | 11.25 | 183.75 | 40.81633 | 0 | 40.81633 | 0 | 0 | 8.163265 | 4.081633 | 6.122449 | 5 | 2024-02-15 02:30 | Bypass | 940.53 | 1591564.325 | 0 | 0 | 0 | 0 | 0 | 2365671.415 | 0 | 0 | 0 | 0 | 0 | 0 | 0 | 0
77 | 77 | 77 | 24-008 reduxn rxn bp | inficon_gc | 93d3861a-5137-4b8e-872d-24138307b4e4 | 1707986122.8 | 57.2025 | 0 | 75.075 | 0 | 0 | 25 | -1 | 0 | 3 | 0 | 3 | 5 | 15 | 7.5 | 11.25 | 46 | 75 | 0 | 75 | 0 | 0 | 15 | 7.5 | 11.25 | 183.75 | 40.81633 | 0 | 40.81633 | 0 | 0 | 8.163265 | 4.081633 | 6.122449 | 5 | 2024-02-15 02:35 | Bypass | 958.875 | 1593472.79 | 0 | 0 | 0 | 0 | 0 | 2365070.125 | 0 | 0 | 0 | 0 | 0 | 0 | 0 | 0
78 | 78 | 78 | 24-008 reduxn rxn bp | inficon_gc | 26c6c129-e345-4b13-b12a-fbc2c974f7cf | 1707986455.4 | 57.2025 | 0 | 75.075 | 0 | 0 | 25 | -1 | 0 | 3 | 0 | 3 | 5 | 15 | 7.5 | 11.25 | 46 | 75 | 0 | 75 | 0 | 0 | 15 | 7.5 | 11.25 | 183.75 | 40.81633 | 0 | 40.81633 | 0 | 0 | 8.163265 | 4.081633 | 6.122449 | 5 | 2024-02-15 02:41 | Bypass | 972.045 | 1594682.355 | 0 | 0 | 0 | 0 | 0 | 2366095 | 0 | 0 | 0 | 0 | 0 | 0 | 0 | 0
79 | 79 | 79 | 24-008 reduxn rxn bp | inficon_gc | 8f88b06d-25a9-4686-b7ae-13315b7c7198 | 1707986787.4 | 57.2025 | 0 | 75.075 | 0 | 0 | 25 | -1 | 0 | 3 | 0 | 3 | 6 | 15 | 7.5 | 11.25 | 46 | 75 | 0 | 75 | 0 | 0 | 15 | 7.5 | 11.25 | 183.75 | 40.81633 | 0 | 40.81633 | 0 | 0 | 8.163265 | 4.081633 | 6.122449 | 6 | 2024-02-15 02:46 | Bypass | 828.03 | 1631403.62 | 0 | 0 | 0 | 0 | 0 | 2368330.855 | 0 | 0 | 0 | 0 | 0 | 0 | 0 | 0
80 | 80 | 80 | 24-008 reduxn rxn bp | inficon_gc | daef2f7f-7732-4a2f-bd25-78699dc52a15 | 1707987120.8 | 57.2025 | 0 | 75.075 | 0 | 0 | 25 | -1 | 0 | 3 | 0 | 3 | 6 | 15 | 7.5 | 11.25 | 46 | 75 | 0 | 75 | 0 | 0 | 15 | 7.5 | 11.25 | 183.75 | 40.81633 | 0 | 40.81633 | 0 | 0 | 8.163265 | 4.081633 | 6.122449 | 6 | 2024-02-15 02:52 | Bypass | 839.26 | 1631816.24 | 0 | 0 | 0 | 0 | 0 | 2366656.795 | 0 | 0 | 0 | 0 | 0 | 0 | 0 | 0
81 | 81 | 81 | 24-008 reduxn rxn bp | inficon_gc | 41c4f6d5-cc1f-40bf-aa86-49ef2ed855d6 | 1707987453.6 | 57.2025 | 0 | 75.075 | 0 | 0 | 25 | -1 | 0 | 3 | 0 | 3 | 6 | 15 | 7.5 | 11.25 | 46 | 75 | 0 | 75 | 0 | 0 | 15 | 7.5 | 11.25 | 183.75 | 40.81633 | 0 | 40.81633 | 0 | 0 | 8.163265 | 4.081633 | 6.122449 | 6 | 2024-02-15 02:58 | Bypass | 848.19 | 1631898.8 | 0 | 0 | 0 | 0 | 0 | 2368292.67 | 0 | 0 | 0 | 0 | 0 | 0 | 0 | 0
16 | 16 | 16 | 24-008 reduxn rxn bp | inficon_gc | 78b2756e-7661-47e9-8aa7-1a2e52dc577d | 1707958455.1 | 57.2025 | 0 | 75.075 | 0 | 0 | 551.144 | -1 | 0 | 2 | 0 | 3 | 1 | 15 | 7.5 | 11.25 | 572.144 | 75 | 0 | 75 | 0 | 0 | 15 | 7.5 | 11.25 | 183.75 | 40.81633 | 0 | 40.81633 | 0 | 0 | 8.163265 | 4.081633 | 6.122449 | 1 | 2024-02-14 18:54 | Reaction | 1195.735 | 2260950.355 | 445.9 | 219.915 | 54.305 | 1478.095 | 237.215 | 1364494.305 | 620994.505 | 0 | 0 | 0 | 0 | 0 | 0 | 0
17 | 17 | 17 | 24-008 reduxn rxn bp | inficon_gc | 7b37c873-61c3-40d8-b63c-f561649c8b0e | 1707958789.1 | 57.2025 | 0 | 75.075 | 0 | 0 | 551.144 | -1 | 0 | 2 | 0 | 3 | 1 | 15 | 7.5 | 11.25 | 572.144 | 75 | 0 | 75 | 0 | 0 | 15 | 7.5 | 11.25 | 183.75 | 40.81633 | 0 | 40.81633 | 0 | 0 | 8.163265 | 4.081633 | 6.122449 | 1 | 2024-02-14 19:00 | Reaction | 681.64 | 1440324.905 | 988.605 | 423.82 | 0 | 1173.115 | 212.625 | 1387387.075 | 618460.99 | 0 | 0 | 0 | 0 | 0 | 0 | 0
23 | 23 | 23 | 24-008 reduxn rxn bp | inficon_gc | ae5a59d8-2fc7-4e3c-ae9c-4e873137a32a | 1707960816.5 | 57.2025 | 0 | 75.075 | 0 | 0 | 551.144 | -1 | 0 | 1 | 0 | 3 | 1 | 15 | 7.5 | 11.25 | 572.144 | 75 | 0 | 75 | 0 | 0 | 15 | 7.5 | 11.25 | 183.75 | 40.81633 | 0 | 40.81633 | 0 | 0 | 8.163265 | 4.081633 | 6.122449 | 1 | 2024-02-14 19:34 | Reaction | 686.72 | 1437596.145 | 653.58 | 343.21 | 0 | 774.215 | 184.32 | 1419106.825 | 606743.21 | 0 | 0 | 0 | 0 | 0 | 0 | 0
29 | 29 | 29 | 24-008 reduxn rxn bp | inficon_gc | 2900793a-1b74-44f8-9d8e-4886a8445578 | 1707962849.9 | 57.2025 | 0 | 75.075 | 0 | 0 | 551.144 | -1 | 0 | 1 | 0 | 3 | 1 | 15 | 7.5 | 11.25 | 572.144 | 75 | 0 | 75 | 0 | 0 | 15 | 7.5 | 11.25 | 183.75 | 40.81633 | 0 | 40.81633 | 0 | 0 | 8.163265 | 4.081633 | 6.122449 | 1 | 2024-02-14 20:07 | Reaction | 686.555 | 1450474.46 | 551.305 | 307.8 | 0 | 635.9 | 175.895 | 1435980.055 | 596799.05 | 0 | 0 | 0 | 0 | 0 | 0 | 0
35 | 35 | 35 | 24-008 reduxn rxn bp | inficon_gc | 73f3d1af-3028-40e4-8c99-43870ddc76d8 | 1707964883.3 | 57.2025 | 0 | 75.075 | 0 | 0 | 551.144 | -1 | 0 | 1 | 0 | 3 | 1 | 15 | 7.5 | 11.25 | 572.144 | 75 | 0 | 75 | 0 | 0 | 15 | 7.5 | 11.25 | 183.75 | 40.81633 | 0 | 40.81633 | 0 | 0 | 8.163265 | 4.081633 | 6.122449 | 1 | 2024-02-14 20:41 | Reaction | 694.135 | 1455933.315 | 491.135 | 294.705 | 0 | 550.695 | 174.22 | 1450110.535 | 587991.595 | 0 | 0 | 0 | 0 | 0 | 0 | 0
41 | 41 | 41 | 24-008 reduxn rxn bp | inficon_gc | 709e49b8-6877-4ff6-83c0-3730c18e7062 | 1707966916.1 | 57.2025 | 0 | 75.075 | 0 | 0 | 551.144 | -1 | 0 | 1 | 0 | 3 | 1 | 15 | 7.5 | 11.25 | 572.144 | 75 | 0 | 75 | 0 | 0 | 15 | 7.5 | 11.25 | 183.75 | 40.81633 | 0 | 40.81633 | 0 | 0 | 8.163265 | 4.081633 | 6.122449 | 1 | 2024-02-14 21:15 | Reaction | 696.775 | 1463310.45 | 451.305 | 275.76 | 0 | 501.145 | 176.55 | 1461798.7 | 580020.45 | 0 | 0 | 0 | 0 | 0 | 0 | 0
49 | 49 | 49 | 24-008 reduxn rxn bp | inficon_gc | 1334fa92-1dc4-479d-92c8-eb08b89090cb | 1707969607.6 | 57.2025 | 0 | 75.075 | 0 | 0 | 551.144 | -1 | 0 | 1 | 0 | 3 | 1 | 15 | 7.5 | 11.25 | 572.144 | 75 | 0 | 75 | 0 | 0 | 15 | 7.5 | 11.25 | 183.75 | 40.81633 | 0 | 40.81633 | 0 | 0 | 8.163265 | 4.081633 | 6.122449 | 1 | 2024-02-14 22:00 | Reaction | 697.795 | 1467229.81 | 413.915 | 263.31 | 0 | 443.415 | 174.115 | 1476215.49 | 569124.89 | 0 | 0 | 0 | 0 | 0 | 0 | 0
55 | 55 | 55 | 24-008 reduxn rxn bp | inficon_gc | 3976ad44-351d-431c-9d12-81a022c1bc79 | 1707971642.1 | 57.2025 | 0 | 75.075 | 0 | 0 | 551.144 | -1 | 0 | 1 | 0 | 3 | 1 | 15 | 7.5 | 11.25 | 572.144 | 75 | 0 | 75 | 0 | 0 | 15 | 7.5 | 11.25 | 183.75 | 40.81633 | 0 | 40.81633 | 0 | 0 | 8.163265 | 4.081633 | 6.122449 | 1 | 2024-02-14 22:34 | Reaction | 697.3 | 1468490.17 | 391.525 | 250.19 | 0 | 406.905 | 174.085 | 1490457.825 | 562684.54 | 0 | 0 | 0 | 0 | 0 | 0 | 0
18 | 18 | 18 | 24-008 reduxn rxn bp | inficon_gc | 12d05f89-2268-432f-895d-c7236e2a94ca | 1707959122.7 | 57.2025 | 0 | 75.075 | 0 | 0 | 551.144 | -1 | 0 | 1 | 0 | 3 | 2 | 15 | 7.5 | 11.25 | 572.144 | 75 | 0 | 75 | 0 | 0 | 15 | 7.5 | 11.25 | 183.75 | 40.81633 | 0 | 40.81633 | 0 | 0 | 8.163265 | 4.081633 | 6.122449 | 2 | 2024-02-14 19:05 | Reaction | 706.87 | 1459379.025 | 510.385 | 141.255 | 0 | 553.345 | 0 | 1532280.62 | 536016.075 | 0 | 0 | 0 | 0 | 0 | 0 | 0
24 | 24 | 24 | 24-008 reduxn rxn bp | inficon_gc | aea3f73e-9d43-4922-a6ce-a3488434d6db | 1707961155.6 | 57.2025 | 0 | 75.075 | 0 | 0 | 551.144 | -1 | 0 | 1 | 0 | 3 | 2 | 15 | 7.5 | 11.25 | 572.144 | 75 | 0 | 75 | 0 | 0 | 15 | 7.5 | 11.25 | 183.75 | 40.81633 | 0 | 40.81633 | 0 | 0 | 8.163265 | 4.081633 | 6.122449 | 2 | 2024-02-14 19:39 | Reaction | 712.415 | 1466678.505 | 416.97 | 112.23 | 0 | 440.775 | 0 | 1549100.075 | 526575.635 | 0 | 0 | 0 | 0 | 0 | 0 | 0
30 | 30 | 30 | 24-008 reduxn rxn bp | inficon_gc | 8f4a3fa0-ad85-467d-b687-e2cca967c194 | 1707963188.6 | 57.2025 | 0 | 75.075 | 0 | 0 | 551.144 | -1 | 0 | 1 | 0 | 3 | 2 | 15 | 7.5 | 11.25 | 572.144 | 75 | 0 | 75 | 0 | 0 | 15 | 7.5 | 11.25 | 183.75 | 40.81633 | 0 | 40.81633 | 0 | 0 | 8.163265 | 4.081633 | 6.122449 | 2 | 2024-02-14 20:13 | Reaction | 720.785 | 1474682.855 | 398.41 | 125.07 | 0 | 403.585 | 117.74 | 1557404.315 | 520289.365 | 0 | 0 | 0 | 0 | 0 | 0 | 0
36 | 36 | 36 | 24-008 reduxn rxn bp | inficon_gc | ac983a22-10bb-47b8-aa25-a624271c0aa2 | 1707965222.3 | 57.2025 | 0 | 75.075 | 0 | 0 | 551.144 | -1 | 0 | 1 | 0 | 3 | 2 | 15 | 7.5 | 11.25 | 572.144 | 75 | 0 | 75 | 0 | 0 | 15 | 7.5 | 11.25 | 183.75 | 40.81633 | 0 | 40.81633 | 0 | 0 | 8.163265 | 4.081633 | 6.122449 | 2 | 2024-02-14 20:47 | Reaction | 715.99 | 1478497.495 | 384.525 | 109.28 | 0 | 392.885 | 125.69 | 1559613.025 | 516709.81 | 0 | 0 | 0 | 0 | 0 | 0 | 0
42 | 42 | 42 | 24-008 reduxn rxn bp | inficon_gc | 9a53efea-1e33-4a20-9ff4-9f367d1fd068 | 1707967254.9 | 57.2025 | 0 | 75.075 | 0 | 0 | 551.144 | -1 | 0 | 1 | 0 | 3 | 2 | 15 | 7.5 | 11.25 | 572.144 | 75 | 0 | 75 | 0 | 0 | 15 | 7.5 | 11.25 | 183.75 | 40.81633 | 0 | 40.81633 | 0 | 0 | 8.163265 | 4.081633 | 6.122449 | 2 | 2024-02-14 21:21 | Reaction | 715.85 | 1478971.73 | 366.095 | 109.79 | 0 | 375.705 | 123.82 | 1567289.3 | 513728.2 | 0 | 0 | 0 | 0 | 0 | 0 | 0
50 | 50 | 50 | 24-008 reduxn rxn bp | inficon_gc | fe93510e-0702-4b6e-b9fd-333a0b9a9e05 | 1707969946.7 | 57.2025 | 0 | 75.075 | 0 | 0 | 551.144 | -1 | 0 | 1 | 0 | 3 | 2 | 15 | 7.5 | 11.25 | 572.144 | 75 | 0 | 75 | 0 | 0 | 15 | 7.5 | 11.25 | 183.75 | 40.81633 | 0 | 40.81633 | 0 | 0 | 8.163265 | 4.081633 | 6.122449 | 2 | 2024-02-14 22:06 | Reaction | 725.32 | 1489435.75 | 356.465 | 112.775 | 0 | 357.855 | 120.945 | 1573217.795 | 509396.115 | 0 | 0 | 0 | 0 | 0 | 0 | 0
56 | 56 | 56 | 24-008 reduxn rxn bp | inficon_gc | 442f6df6-dd22-4070-9c24-463cdacb8e17 | 1707971981.1 | 57.2025 | 0 | 75.075 | 0 | 0 | 551.144 | -1 | 0 | 1 | 0 | 3 | 2 | 15 | 7.5 | 11.25 | 572.144 | 75 | 0 | 75 | 0 | 0 | 15 | 7.5 | 11.25 | 183.75 | 40.81633 | 0 | 40.81633 | 0 | 0 | 8.163265 | 4.081633 | 6.122449 | 2 | 2024-02-14 22:40 | Reaction | 725.6 | 1487902.21 | 344.92 | 112.315 | 0 | 353.275 | 121.54 | 1578590.32 | 507726.665 | 0 | 0 | 0 | 0 | 0 | 0 | 0
19 | 19 | 19 | 24-008 reduxn rxn bp | inficon_gc | 4b795a64-e5a3-4b73-8ee5-885891971232 | 1707959461.4 | 57.2025 | 0 | 75.075 | 0 | 0 | 551.144 | -1 | 0 | 1 | 0 | 3 | 3 | 15 | 7.5 | 11.25 | 572.144 | 75 | 0 | 75 | 0 | 0 | 15 | 7.5 | 11.25 | 183.75 | 40.81633 | 0 | 40.81633 | 0 | 0 | 8.163265 | 4.081633 | 6.122449 | 3 | 2024-02-14 19:11 | Reaction | 747.255 | 1444721.505 | 604.08 | 249.33 | 0 | 692.755 | 169.4 | 1447717.54 | 591711.62 | 0 | 0 | 0 | 0 | 0 | 0 | 0
25 | 25 | 25 | 24-008 reduxn rxn bp | inficon_gc | 9ac4abf1-b018-4d0f-82d6-e6ce8329a1cc | 1707961494.6 | 57.2025 | 0 | 75.075 | 0 | 0 | 551.144 | -1 | 0 | 1 | 0 | 3 | 3 | 15 | 7.5 | 11.25 | 572.144 | 75 | 0 | 75 | 0 | 0 | 15 | 7.5 | 11.25 | 183.75 | 40.81633 | 0 | 40.81633 | 0 | 0 | 8.163265 | 4.081633 | 6.122449 | 3 | 2024-02-14 19:45 | Reaction | 745.945 | 1452084.655 | 497.225 | 214.375 | 0 | 564.765 | 161.45 | 1463228.67 | 580918.105 | 0 | 0 | 0 | 0 | 0 | 0 | 0
31 | 31 | 31 | 24-008 reduxn rxn bp | inficon_gc | 70340b9d-efd0-473a-a332-46539b32fae4 | 1707963527.7 | 57.2025 | 0 | 75.075 | 0 | 0 | 551.144 | -1 | 0 | 1 | 0 | 3 | 3 | 15 | 7.5 | 11.25 | 572.144 | 75 | 0 | 75 | 0 | 0 | 15 | 7.5 | 11.25 | 183.75 | 40.81633 | 0 | 40.81633 | 0 | 0 | 8.163265 | 4.081633 | 6.122449 | 3 | 2024-02-14 20:19 | Reaction | 753.595 | 1464909.02 | 460.745 | 206.725 | 0 | 502.755 | 153.86 | 1473003.37 | 571826.725 | 0 | 0 | 0 | 0 | 0 | 0 | 0
37 | 37 | 37 | 24-008 reduxn rxn bp | inficon_gc | 5fd6ac1c-9884-4600-9626-f62ec62fc956 | 1707965560.8 | 57.2025 | 0 | 75.075 | 0 | 0 | 551.144 | -1 | 0 | 1 | 0 | 3 | 3 | 15 | 7.5 | 11.25 | 572.144 | 75 | 0 | 75 | 0 | 0 | 15 | 7.5 | 11.25 | 183.75 | 40.81633 | 0 | 40.81633 | 0 | 0 | 8.163265 | 4.081633 | 6.122449 | 3 | 2024-02-14 20:53 | Reaction | 748.31 | 1466407.885 | 426.595 | 199.85 | 0 | 464.935 | 157.585 | 1482583.385 | 565488 | 0 | 0 | 0 | 0 | 0 | 0 | 0
43 | 43 | 43 | 24-008 reduxn rxn bp | inficon_gc | 51c98942-0fb6-4f4a-a1f2-dc7448def5c0 | 1707967593.9 | 57.2025 | 0 | 75.075 | 0 | 0 | 551.144 | -1 | 0 | 3 | 0 | 3 | 3 | 15 | 7.5 | 11.25 | 572.144 | 75 | 0 | 75 | 0 | 0 | 15 | 7.5 | 11.25 | 183.75 | 40.81633 | 0 | 40.81633 | 0 | 0 | 8.163265 | 4.081633 | 6.122449 | 3 | 2024-02-14 21:27 | Reaction | 751.935 | 1471734.565 | 408.495 | 196.625 | 0 | 436.58 | 158.065 | 1495112.39 | 560762.635 | 0 | 0 | 0 | 0 | 0 | 0 | 0
44 | 44 | 44 | 24-008 reduxn rxn bp | inficon_gc | 12c76db6-9223-4b36-a562-4e5f96f366f4 | 1707967926.8 | 57.2025 | 0 | 75.075 | 0 | 0 | 551.144 | -1 | 0 | 3 | 0 | 3 | 3 | 15 | 7.5 | 11.25 | 572.144 | 75 | 0 | 75 | 0 | 0 | 15 | 7.5 | 11.25 | 183.75 | 40.81633 | 0 | 40.81633 | 0 | 0 | 8.163265 | 4.081633 | 6.122449 | 3 | 2024-02-14 21:32 | Reaction | 757.57 | 1471742.49 | 411.895 | 208.875 | 0 | 428.565 | 162.97 | 1495044.16 | 559311.94 | 0 | 0 | 0 | 0 | 0 | 0 | 0
45 | 45 | 45 | 24-008 reduxn rxn bp | inficon_gc | 91a902e4-4553-45ac-8e25-85add3ad07a1 | 1707968259.2 | 57.2025 | 0 | 75.075 | 0 | 0 | 551.144 | -1 | 0 | 3 | 0 | 3 | 3 | 15 | 7.5 | 11.25 | 572.144 | 75 | 0 | 75 | 0 | 0 | 15 | 7.5 | 11.25 | 183.75 | 40.81633 | 0 | 40.81633 | 0 | 0 | 8.163265 | 4.081633 | 6.122449 | 3 | 2024-02-14 21:38 | Reaction | 750.85 | 1466444.3 | 406.535 | 197.41 | 0 | 426.49 | 153.38 | 1496097.485 | 558044.995 | 0 | 0 | 0 | 0 | 0 | 0 | 0
51 | 51 | 51 | 24-008 reduxn rxn bp | inficon_gc | f5b78c9c-bf0e-4fea-824c-0d5e6b9ab14f | 1707970285.6 | 57.2025 | 0 | 75.075 | 0 | 0 | 551.144 | -1 | 0 | 1 | 0 | 3 | 3 | 15 | 7.5 | 11.25 | 572.144 | 75 | 0 | 75 | 0 | 0 | 15 | 7.5 | 11.25 | 183.75 | 40.81633 | 0 | 40.81633 | 0 | 0 | 8.163265 | 4.081633 | 6.122449 | 3 | 2024-02-14 22:11 | Reaction | 754.005 | 1474257.74 | 387.185 | 184.64 | 0 | 403.075 | 157.055 | 1506336.825 | 551850.895 | 0 | 0 | 0 | 0 | 0 | 0 | 0
57 | 57 | 57 | 24-008 reduxn rxn bp | inficon_gc | 22299af3-e1ad-44f9-98bc-9230dda8af0e | 1707972320.3 | 57.2025 | 0 | 75.075 | 0 | 0 | 551.144 | -1 | 0 | 1 | 0 | 3 | 3 | 15 | 7.5 | 11.25 | 572.144 | 75 | 0 | 75 | 0 | 0 | 15 | 7.5 | 11.25 | 183.75 | 40.81633 | 0 | 40.81633 | 0 | 0 | 8.163265 | 4.081633 | 6.122449 | 3 | 2024-02-14 22:45 | Reaction | 758.49 | 1476954.98 | 367.51 | 185.44 | 0 | 377.085 | 154.98 | 1514642.455 | 546297.135 | 0 | 0 | 0 | 0 | 0 | 0 | 0
20 | 20 | 20 | 24-008 reduxn rxn bp | inficon_gc | 884a22f8-d975-4e27-94dc-f36084f8887d | 1707959800.6 | 57.2025 | 0 | 75.075 | 0 | 0 | 551.144 | -1 | 0 | 1 | 0 | 3 | 4 | 15 | 7.5 | 11.25 | 572.144 | 75 | 0 | 75 | 0 | 0 | 15 | 7.5 | 11.25 | 183.75 | 40.81633 | 0 | 40.81633 | 0 | 0 | 8.163265 | 4.081633 | 6.122449 | 4 | 2024-02-14 19:17 | Reaction | 679.23 | 1436107.035 | 664.65 | 311.72 | 0 | 766.105 | 0 | 1402716.925 | 615845.36 | 0 | 0 | 0 | 0 | 0 | 0 | 0
26 | 26 | 26 | 24-008 reduxn rxn bp | inficon_gc | 91881118-02c9-4128-9f5e-90a69bb721a1 | 1707961833.3 | 57.2025 | 0 | 75.075 | 0 | 0 | 551.144 | -1 | 0 | 1 | 0 | 3 | 4 | 15 | 7.5 | 11.25 | 572.144 | 75 | 0 | 75 | 0 | 0 | 15 | 7.5 | 11.25 | 183.75 | 40.81633 | 0 | 40.81633 | 0 | 0 | 8.163265 | 4.081633 | 6.122449 | 4 | 2024-02-14 19:51 | Reaction | 691.36 | 1445089.62 | 541.585 | 276.055 | 0 | 603.955 | 185.46 | 1425822.035 | 602530.29 | 0 | 0 | 0 | 0 | 0 | 0 | 0
32 | 32 | 32 | 24-008 reduxn rxn bp | inficon_gc | 32e3796b-fc94-4138-8912-9810d3fab303 | 1707963866.5 | 57.2025 | 0 | 75.075 | 0 | 0 | 551.144 | -1 | 0 | 1 | 0 | 3 | 4 | 15 | 7.5 | 11.25 | 572.144 | 75 | 0 | 75 | 0 | 0 | 15 | 7.5 | 11.25 | 183.75 | 40.81633 | 0 | 40.81633 | 0 | 0 | 8.163265 | 4.081633 | 6.122449 | 4 | 2024-02-14 20:24 | Reaction | 684.865 | 1453131.955 | 487.845 | 254.02 | 0 | 522.925 | 188.03 | 1443759.335 | 589662.87 | 0 | 0 | 0 | 0 | 0 | 0 | 0
38 | 38 | 38 | 24-008 reduxn rxn bp | inficon_gc | 6dda6ce5-9c4f-4848-a8e3-b97ab97ead4d | 1707965899.5 | 57.2025 | 0 | 75.075 | 0 | 0 | 551.144 | -1 | 0 | 1 | 0 | 3 | 4 | 15 | 7.5 | 11.25 | 572.144 | 75 | 0 | 75 | 0 | 0 | 15 | 7.5 | 11.25 | 183.75 | 40.81633 | 0 | 40.81633 | 0 | 0 | 8.163265 | 4.081633 | 6.122449 | 4 | 2024-02-14 20:58 | Reaction | 690.085 | 1460903.75 | 445.45 | 246.11 | 0 | 476.245 | 183.305 | 1459214.685 | 581471.275 | 0 | 0 | 0 | 0 | 0 | 0 | 0
46 | 46 | 46 | 24-008 reduxn rxn bp | inficon_gc | dd40c45a-0891-48b5-8690-1608beb3e091 | 1707968590.9 | 57.2025 | 0 | 75.075 | 0 | 0 | 551.144 | -1 | 0 | 1 | 0 | 3 | 4 | 15 | 7.5 | 11.25 | 572.144 | 75 | 0 | 75 | 0 | 0 | 15 | 7.5 | 11.25 | 183.75 | 40.81633 | 0 | 40.81633 | 0 | 0 | 8.163265 | 4.081633 | 6.122449 | 4 | 2024-02-14 21:43 | Reaction | 699.775 | 1462730.705 | 421.29 | 248.67 | 0 | 427.555 | 184.255 | 1477651.73 | 570302.125 | 0 | 0 | 0 | 0 | 0 | 0 | 0
52 | 52 | 52 | 24-008 reduxn rxn bp | inficon_gc | de4aaf3c-2fc4-4817-a6be-6ad59d199c11 | 1707970624.6 | 57.2025 | 0 | 75.075 | 0 | 0 | 551.144 | -1 | 0 | 1 | 0 | 3 | 4 | 15 | 7.5 | 11.25 | 572.144 | 75 | 0 | 75 | 0 | 0 | 15 | 7.5 | 11.25 | 183.75 | 40.81633 | 0 | 40.81633 | 0 | 0 | 8.163265 | 4.081633 | 6.122449 | 4 | 2024-02-14 22:17 | Reaction | 697.49 | 1471469.985 | 407.81 | 246.795 | 0 | 398.29 | 188.845 | 1489832.61 | 561706.835 | 0 | 0 | 0 | 0 | 0 | 0 | 0
58 | 58 | 58 | 24-008 reduxn rxn bp | inficon_gc | 7c05d5a3-6498-4ca6-9b35-28bb27eee447 | 1707972659.1 | 57.2025 | 0 | 75.075 | 0 | 0 | 551.144 | -1 | 0 | 1 | 0 | 3 | 4 | 15 | 7.5 | 11.25 | 572.144 | 75 | 0 | 75 | 0 | 0 | 15 | 7.5 | 11.25 | 183.75 | 40.81633 | 0 | 40.81633 | 0 | 0 | 8.163265 | 4.081633 | 6.122449 | 4 | 2024-02-14 22:51 | Reaction | 693.18 | 1471886.16 | 397.925 | 233.065 | 0 | 378.305 | 188.545 | 1500683.915 | 552517.37 | 0 | 0 | 0 | 0 | 0 | 0 | 0
21 | 21 | 21 | 24-008 reduxn rxn bp | inficon_gc | 6f534da3-5975-41ff-8247-9d1b6632500d | 1707960139.2 | 57.2025 | 0 | 75.075 | 0 | 0 | 551.144 | -1 | 0 | 1 | 0 | 3 | 5 | 15 | 7.5 | 11.25 | 572.144 | 75 | 0 | 75 | 0 | 0 | 15 | 7.5 | 11.25 | 183.75 | 40.81633 | 0 | 40.81633 | 0 | 0 | 8.163265 | 4.081633 | 6.122449 | 5 | 2024-02-14 19:22 | Reaction | 737.145 | 1343905.915 | 964.585 | 371.975 | 0 | 1213.905 | 254.69 | 1408869.62 | 611787.95 | 0 | 0 | 0 | 0 | 0 | 0 | 0
27 | 27 | 27 | 24-008 reduxn rxn bp | inficon_gc | 98da2c67-8e36-471f-8241-5c785a167af1 | 1707962172.0 | 57.2025 | 0 | 75.075 | 0 | 0 | 551.144 | -1 | 0 | 1 | 0 | 3 | 5 | 15 | 7.5 | 11.25 | 572.144 | 75 | 0 | 75 | 0 | 0 | 15 | 7.5 | 11.25 | 183.75 | 40.81633 | 0 | 40.81633 | 0 | 0 | 8.163265 | 4.081633 | 6.122449 | 5 | 2024-02-14 19:56 | Reaction | 740.185 | 1361053.67 | 894.865 | 342.325 | 0 | 1100.795 | 263.46 | 1434405.355 | 596095.95 | 0 | 0 | 0 | 0 | 0 | 0 | 0
33 | 33 | 33 | 24-008 reduxn rxn bp | inficon_gc | 27c1e3f2-1586-4538-af65-d610a781786c | 1707964205.4 | 57.2025 | 0 | 75.075 | 0 | 0 | 551.144 | -1 | 0 | 1 | 0 | 3 | 5 | 15 | 7.5 | 11.25 | 572.144 | 75 | 0 | 75 | 0 | 0 | 15 | 7.5 | 11.25 | 183.75 | 40.81633 | 0 | 40.81633 | 0 | 0 | 8.163265 | 4.081633 | 6.122449 | 5 | 2024-02-14 20:30 | Reaction | 746.65 | 1368520.765 | 894.52 | 318.25 | 0 | 1067.885 | 271.38 | 1451880.15 | 583112.485 | 0 | 0 | 0 | 0 | 0 | 0 | 0
39 | 39 | 39 | 24-008 reduxn rxn bp | inficon_gc | 5082e0c2-993a-4752-81d5-af14015e9600 | 1707966238.2 | 57.2025 | 0 | 75.075 | 0 | 0 | 551.144 | -1 | 0 | 1 | 0 | 3 | 5 | 15 | 7.5 | 11.25 | 572.144 | 75 | 0 | 75 | 0 | 0 | 15 | 7.5 | 11.25 | 183.75 | 40.81633 | 0 | 40.81633 | 0 | 0 | 8.163265 | 4.081633 | 6.122449 | 5 | 2024-02-14 21:04 | Reaction | 743.485 | 1376716.29 | 967.77 | 301.2 | 0 | 1115.235 | 288.775 | 1471940.905 | 571917.43 | 0 | 0 | 0 | 0 | 0 | 0 | 0
47 | 47 | 47 | 24-008 reduxn rxn bp | inficon_gc | 6ec3df44-505a-4071-8b8a-b009ff47c1ef | 1707968929.7 | 57.2025 | 0 | 75.075 | 0 | 0 | 551.144 | -1 | 0 | 1 | 0 | 3 | 5 | 15 | 7.5 | 11.25 | 572.144 | 75 | 0 | 75 | 0 | 0 | 15 | 7.5 | 11.25 | 183.75 | 40.81633 | 0 | 40.81633 | 0 | 0 | 8.163265 | 4.081633 | 6.122449 | 5 | 2024-02-14 21:49 | Reaction | 749.79 | 1384006.95 | 1142.08 | 286.76 | 0 | 1269.455 | 330.34 | 1494018.735 | 557444.92 | 0 | 0 | 0 | 0 | 0 | 0 | 0
53 | 53 | 53 | 24-008 reduxn rxn bp | inficon_gc | 1a8480ca-804c-4915-825e-5de797d5eba6 | 1707970963.7 | 57.2025 | 0 | 75.075 | 0 | 0 | 551.144 | -1 | 0 | 1 | 0 | 3 | 5 | 15 | 7.5 | 11.25 | 572.144 | 75 | 0 | 75 | 0 | 0 | 15 | 7.5 | 11.25 | 183.75 | 40.81633 | 0 | 40.81633 | 0 | 0 | 8.163265 | 4.081633 | 6.122449 | 5 | 2024-02-14 22:23 | Reaction | 749.975 | 1388169.455 | 1217.205 | 286.54 | 0 | 1338.245 | 363.855 | 1507979.035 | 547816.205 | 0 | 0 | 0 | 0 | 0 | 0 | 0
59 | 59 | 59 | 24-008 reduxn rxn bp | inficon_gc | 630f0af8-4f36-404c-ade8-f2cd9ca854a6 | 1707972998.2 | 57.2025 | 0 | 75.075 | 0 | 0 | 551.144 | -1 | 0 | 1 | 0 | 3 | 5 | 15 | 7.5 | 11.25 | 572.144 | 75 | 0 | 75 | 0 | 0 | 15 | 7.5 | 11.25 | 183.75 | 40.81633 | 0 | 40.81633 | 0 | 0 | 8.163265 | 4.081633 | 6.122449 | 5 | 2024-02-14 22:57 | Reaction | 751.33 | 1391177.19 | 1266.225 | 285.77 | 0 | 1359.27 | 386.6 | 1520867.18 | 537477.88 | 0 | 0 | 0 | 0 | 0 | 0 | 0
22 | 22 | 22 | 24-008 reduxn rxn bp | inficon_gc | c3fcabb9-d87d-465a-bf72-06b28d751ac5 | 1707960477.9 | 57.2025 | 0 | 75.075 | 0 | 0 | 551.144 | -1 | 0 | 1 | 0 | 3 | 6 | 15 | 7.5 | 11.25 | 572.144 | 75 | 0 | 75 | 0 | 0 | 15 | 7.5 | 11.25 | 183.75 | 40.81633 | 0 | 40.81633 | 0 | 0 | 8.163265 | 4.081633 | 6.122449 | 6 | 2024-02-14 19:28 | Reaction | 686.255 | 1399596.455 | 652.235 | 194.545 | 0 | 709.545 | 178.525 | 1433983.55 | 598519.24 | 0 | 0 | 0 | 0 | 0 | 0 | 0
28 | 28 | 28 | 24-008 reduxn rxn bp | inficon_gc | 9bc3d265-9c76-4d33-befb-8416ad9bb03f | 1707962510.8 | 57.2025 | 0 | 75.075 | 0 | 0 | 551.144 | -1 | 0 | 1 | 0 | 3 | 6 | 15 | 7.5 | 11.25 | 572.144 | 75 | 0 | 75 | 0 | 0 | 15 | 7.5 | 11.25 | 183.75 | 40.81633 | 0 | 40.81633 | 0 | 0 | 8.163265 | 4.081633 | 6.122449 | 6 | 2024-02-14 20:02 | Reaction | 689.385 | 1410759.195 | 593.36 | 172.365 | 0 | 626.98 | 179.675 | 1446963.98 | 587407.435 | 0 | 0 | 0 | 0 | 0 | 0 | 0
34 | 34 | 34 | 24-008 reduxn rxn bp | inficon_gc | 50674ee1-18f9-44c3-a518-74ddaea39c13 | 1707964544.3 | 57.2025 | 0 | 75.075 | 0 | 0 | 551.144 | -1 | 0 | 1 | 0 | 3 | 6 | 15 | 7.5 | 11.25 | 572.144 | 75 | 0 | 75 | 0 | 0 | 15 | 7.5 | 11.25 | 183.75 | 40.81633 | 0 | 40.81633 | 0 | 0 | 8.163265 | 4.081633 | 6.122449 | 6 | 2024-02-14 20:36 | Reaction | 699.145 | 1415426.75 | 559.535 | 163.995 | 0 | 584.185 | 175.71 | 1460277.515 | 579990.08 | 0 | 0 | 0 | 0 | 0 | 0 | 0
40 | 40 | 40 | 24-008 reduxn rxn bp | inficon_gc | 67289432-b752-405d-a637-0e4b9071022b | 1707966577.2 | 57.2025 | 0 | 75.075 | 0 | 0 | 551.144 | -1 | 0 | 1 | 0 | 3 | 6 | 15 | 7.5 | 11.25 | 572.144 | 75 | 0 | 75 | 0 | 0 | 15 | 7.5 | 11.25 | 183.75 | 40.81633 | 0 | 40.81633 | 0 | 0 | 8.163265 | 4.081633 | 6.122449 | 6 | 2024-02-14 21:10 | Reaction | 701.775 | 1421752.48 | 536.525 | 167.585 | 0 | 557.32 | 181.62 | 1472307.305 | 573466.375 | 0 | 0 | 0 | 0 | 0 | 0 | 0
48 | 48 | 48 | 24-008 reduxn rxn bp | inficon_gc | 7793ad04-cb88-400b-819f-72c78bc9dda8 | 1707969268.7 | 57.2025 | 0 | 75.075 | 0 | 0 | 551.144 | -1 | 0 | 1 | 0 | 3 | 6 | 15 | 7.5 | 11.25 | 572.144 | 75 | 0 | 75 | 0 | 0 | 15 | 7.5 | 11.25 | 183.75 | 40.81633 | 0 | 40.81633 | 0 | 0 | 8.163265 | 4.081633 | 6.122449 | 6 | 2024-02-14 21:54 | Reaction | 705.595 | 1425456.545 | 522.275 | 165.665 | 0 | 528.02 | 184.01 | 1486250.585 | 563611.875 | 0 | 0 | 0 | 0 | 0 | 0 | 0
54 | 54 | 54 | 24-008 reduxn rxn bp | inficon_gc | d01d8f9c-b8f1-4a53-a892-cacd42faf800 | 1707971303.0 | 57.2025 | 0 | 75.075 | 0 | 0 | 551.144 | -1 | 0 | 1 | 0 | 3 | 6 | 15 | 7.5 | 11.25 | 572.144 | 75 | 0 | 75 | 0 | 0 | 15 | 7.5 | 11.25 | 183.75 | 40.81633 | 0 | 40.81633 | 0 | 0 | 8.163265 | 4.081633 | 6.122449 | 6 | 2024-02-14 22:28 | Reaction | 705.36 | 1429572.64 | 515.08 | 166.315 | 0 | 504.395 | 187.895 | 1496042.8 | 559521.925 | 0 | 0 | 0 | 0 | 0 | 0 | 0
60 | 60 | 60 | 24-008 reduxn rxn bp | inficon_gc | baf7f76b-2034-4e65-85f4-bf0be3c7ed58 | 1707973337.1 | 57.2025 | 0 | 75.075 | 0 | 0 | 551.144 | -1 | 0 | 1 | 0 | 3 | 6 | 15 | 7.5 | 11.25 | 572.144 | 75 | 0 | 75 | 0 | 0 | 15 | 7.5 | 11.25 | 183.75 | 40.81633 | 0 | 40.81633 | 0 | 0 | 8.163265 | 4.081633 | 6.122449 | 6 | 2024-02-14 23:02 | Reaction | 702.085 | 1431107.325 | 504.21 | 152.115 | 0 | 488.615 | 190.035 | 1503088.575 | 552690.685 | 0 | 0 | 0 | 0 | 0 | 0 | 0
0 | 0 | 0 | 24-008 reduxn rxn bp | inficon_gc | f66e17ef-769a-4d72-abce-210e393ef44b | 1707950007.6 | 0 | 0 | 75.075 | 0 | 74.0925 | 53.21798 | -1 | 20 | 7 | 8 | 0 | 1 | 15 | 15 | 15 | 74.21798 | 0 | 0 | 75 | 0 | 29.07869 | 15 | 15 | 15 | 149.0787 | 0 | 0 | 50.309 | 0 | 19.5056 | 10.0618 | 10.0618 | 10.0618 | 1 | 2024-02-14 16:33 | Unanalyzed | 75654.08 | 1609386.585 | 0 | 0 | 760.73 | 0 | 0 | 78.95 | 0 | 0 | 0 | 0 | 0 | 0 | 0 | 0
1 | 1 | 1 | 24-008 reduxn rxn bp | inficon_gc | 0465dc2a-b87e-48c1-9180-2f0928fe6249 | 1707950491.9 | 0 | 0 | 75.075 | 0 | 74.0925 | 214.6641 | -1 | 20 | 7 | 8 | 0 | 1 | 15 | 15 | 15 | 235.6641 | 0 | 0 | 75 | 0 | 29.07869 | 15 | 15 | 15 | 149.0787 | 0 | 0 | 50.309 | 0 | 19.5056 | 10.0618 | 10.0618 | 10.0618 | 1 | 2024-02-14 16:42 | Unanalyzed | 2780.725 | 1444002.745 | 0 | 0 | 84.015 | 0 | 0 | 83.085 | 0 | 0 | 0 | 0 | 0 | 0 | 0 | 0
2 | 2 | 2 | 24-008 reduxn rxn bp | inficon_gc | cc15d1ec-8b97-4f6e-9324-78875d49dba7 | 1707950976.1 | 0 | 0 | 75.075 | 0 | 74.0925 | 375.8604 | -1 | 20 | 7 | 8 | 0 | 1 | 15 | 15 | 15 | 396.8604 | 0 | 0 | 75 | 0 | 29.07869 | 15 | 15 | 15 | 149.0787 | 0 | 0 | 50.309 | 0 | 19.5056 | 10.0618 | 10.0618 | 10.0618 | 1 | 2024-02-14 16:50 | Unanalyzed | 791.375 | 1431164.135 | 0 | 78.335 | 113.62 | 0 | 0 | 94.535 | 0 | 0 | 0 | 0 | 0 | 0 | 0 | 0
3 | 3 | 3 | 24-008 reduxn rxn bp | inficon_gc | 4ad0ff70-2a9f-46d5-896f-811d4c59b276 | 1707951460.2 | 0 | 0 | 75.075 | 0 | 74.0925 | 537.1517 | -1 | 20 | 7 | 8 | 0 | 1 | 15 | 15 | 15 | 558.1517 | 0 | 0 | 75 | 0 | 29.07869 | 15 | 15 | 15 | 149.0787 | 0 | 0 | 50.309 | 0 | 19.5056 | 10.0618 | 10.0618 | 10.0618 | 1 | 2024-02-14 16:58 | Unanalyzed | 748.8 | 1432726.605 | 121.865 | 173.56 | 65.4 | 0 | 0 | 84.865 | 0 | 0 | 0 | 0 | 0 | 0 | 0 | 0
4 | 4 | 4 | 24-008 reduxn rxn bp | inficon_gc | b0f99993-5d1b-4086-b1f4-8ca2306b705e | 1707951945.2 | 0 | 0 | 75.075 | 0 | 74.0925 | 550 | -1 | 20 | 7 | 8 | 0 | 1 | 15 | 15 | 15 | 571 | 0 | 0 | 75 | 0 | 29.07869 | 15 | 15 | 15 | 149.0787 | 0 | 0 | 50.309 | 0 | 19.5056 | 10.0618 | 10.0618 | 10.0618 | 1 | 2024-02-14 17:06 | Unanalyzed | 743.275 | 1433666.78 | 103.135 | 156.195 | 0 | 0 | 0 | 72.365 | 0 | 0 | 0 | 0 | 0 | 0 | 0 | 0
5 | 5 | 5 | 24-008 reduxn rxn bp | inficon_gc | 17d2ea98-d23f-4128-8b7c-495f5b914b0a | 1707952429.7 | 0 | 0 | 75.075 | 0 | 74.0925 | 550 | -1 | 20 | 7 | 8 | 0 | 1 | 15 | 15 | 15 | 571 | 0 | 0 | 75 | 0 | 29.07869 | 15 | 15 | 15 | 149.0787 | 0 | 0 | 50.309 | 0 | 19.5056 | 10.0618 | 10.0618 | 10.0618 | 1 | 2024-02-14 17:14 | Unanalyzed | 744.73 | 1439421.785 | 0 | 0 | 0 | 0 | 0 | 63.52 | 0 | 0 | 0 | 0 | 0 | 0 | 0 | 0
6 | 6 | 6 | 24-008 reduxn rxn bp | inficon_gc | f0f67ea7-33f2-4adf-ad84-9ac16c8e9119 | 1707952914.1 | 0 | 0 | 75.075 | 0 | 74.0925 | 550 | -1 | 20 | 7 | 8 | 0 | 1 | 15 | 15 | 15 | 571 | 0 | 0 | 75 | 0 | 29.07869 | 15 | 15 | 15 | 149.0787 | 0 | 0 | 50.309 | 0 | 19.5056 | 10.0618 | 10.0618 | 10.0618 | 1 | 2024-02-14 17:22 | Unanalyzed | 750.815 | 1437047.425 | 0 | 0 | 0 | 0 | 0 | 65.18 | 0 | 0 | 0 | 0 | 0 | 0 | 0 | 0
7 | 7 | 7 | 24-008 reduxn rxn bp | inficon_gc | 71f8aec9-ca68-4674-89ff-d488239cd6ba | 1707955195.0 | 0 | 0 | 119.119 | 0 | 0 | 550 | 1 | 0 | 9 | 0 | 0 | 1 | 15 | 15 | 15 | 571 | 0 | 0 | 119 | 0 | 0 | 15 | 15 | 15 | 164 | 0 | 0 | 72.56098 | 0 | 0 | 9.146341 | 9.146341 | 9.146341 | 1 | 2024-02-14 18:00 | Unanalyzed | 759.495 | 1410013.19 | 0 | 0 | 0 | 0 | 0 | 69.295 | 0 | 0 | 0 | 0 | 0 | 0 | 0 | 0
8 | 8 | 8 | 24-008 reduxn rxn bp | inficon_gc | d10faa67-0d4c-4a9d-a59c-4ca770c2dbea | 1707955532.7 | 0 | 0 | 119.119 | 0 | 0 | 551.144 | 1 | 0 | 9 | 0 | 0 | 1 | 15 | 15 | 15 | 572.144 | 0 | 0 | 119 | 0 | 0 | 15 | 15 | 15 | 164 | 0 | 0 | 72.56098 | 0 | 0 | 9.146341 | 9.146341 | 9.146341 | 1 | 2024-02-14 18:06 | Unanalyzed | 1038.54 | 2122009.39 | 0 | 0 | 0 | 0 | 0 | 0 | 0 | 0 | 0 | 0 | 0 | 0 | 0 | 0
9 | 9 | 9 | 24-008 reduxn rxn bp | inficon_gc | 74b18798-fc5d-4e8f-b05c-790ce2cf7b62 | 1707955866.2 | 0 | 0 | 119.119 | 0 | 0 | 551.144 | 1 | 0 | 9 | 0 | 0 | 1 | 15 | 15 | 15 | 572.144 | 0 | 0 | 119 | 0 | 0 | 15 | 15 | 15 | 164 | 0 | 0 | 72.56098 | 0 | 0 | 9.146341 | 9.146341 | 9.146341 | 1 | 2024-02-14 18:11 | Unanalyzed | 1193.82 | 2542617.135 | 0 | 0 | 0 | 0 | 0 | 0 | 0 | 0 | 0 | 0 | 0 | 0 | 0 | 0
10 | 10 | 10 | 24-008 reduxn rxn bp | inficon_gc | 02f3e027-bff1-4e7e-8336-07ab0c77fdec | 1707956204.3 | 0 | 0 | 119.119 | 0 | 0 | 551.144 | 1 | 0 | 9 | 0 | 0 | 1 | 15 | 15 | 15 | 572.144 | 0 | 0 | 119 | 0 | 0 | 15 | 15 | 15 | 164 | 0 | 0 | 72.56098 | 0 | 0 | 9.146341 | 9.146341 | 9.146341 | 1 | 2024-02-14 18:17 | Unanalyzed | 1228.025 | 2584986.535 | 0 | 70.485 | 0 | 0 | 0 | 0 | 0 | 0 | 0 | 0 | 0 | 0 | 0 | 0
11 | 11 | 11 | 24-008 reduxn rxn bp | inficon_gc | ebc01752-de9a-46b0-bd02-e9d680c07fc6 | 1707956538.3 | 0 | 0 | 119.119 | 0 | 0 | 551.144 | 1 | 0 | 9 | 0 | 0 | 1 | 15 | 15 | 15 | 572.144 | 0 | 0 | 119 | 0 | 0 | 15 | 15 | 15 | 164 | 0 | 0 | 72.56098 | 0 | 0 | 9.146341 | 9.146341 | 9.146341 | 1 | 2024-02-14 18:22 | Unanalyzed | 1219.53 | 2580584.3 | 0 | 89.445 | 0 | 0 | 0 | 0 | 0 | 0 | 0 | 0 | 0 | 0 | 0 | 0
12 | 12 | 12 | 24-008 reduxn rxn bp | inficon_gc | 1cf8ed12-0547-4045-9fed-c16761e8c599 | 1707956876.9 | 0 | 0 | 119.119 | 0 | 0 | 551.144 | 1 | 0 | 9 | 0 | 0 | 1 | 15 | 15 | 15 | 572.144 | 0 | 0 | 119 | 0 | 0 | 15 | 15 | 15 | 164 | 0 | 0 | 72.56098 | 0 | 0 | 9.146341 | 9.146341 | 9.146341 | 1 | 2024-02-14 18:28 | Unanalyzed | 1214.545 | 2586542.635 | 0 | 94.225 | 35.295 | 0 | 0 | 0 | 0 | 0 | 0 | 0 | 0 | 0 | 0 | 0
13 | 13 | 13 | 24-008 reduxn rxn bp | inficon_gc | 606818e4-c292-4c24-b234-8019778942a7 | 1707957210.7 | 0 | 0 | 119.119 | 0 | 0 | 551.144 | 1 | 0 | 9 | 0 | 0 | 1 | 15 | 15 | 15 | 572.144 | 0 | 0 | 119 | 0 | 0 | 15 | 15 | 15 | 164 | 0 | 0 | 72.56098 | 0 | 0 | 9.146341 | 9.146341 | 9.146341 | 1 | 2024-02-14 18:34 | Unanalyzed | 1222.885 | 2592726.18 | 0 | 106.9 | 47.45 | 0 | 0 | 0 | 0 | 0 | 0 | 0 | 0 | 0 | 0 | 0
14 | 14 | 14 | 24-008 reduxn rxn bp | inficon_gc | 80425b13-ca54-4049-bf6f-3e12d898423d | 1707957549.0 | 0 | 0 | 119.119 | 0 | 0 | 551.144 | 1 | 0 | 9 | 0 | 0 | 1 | 15 | 15 | 15 | 572.144 | 0 | 0 | 119 | 0 | 0 | 15 | 15 | 15 | 164 | 0 | 0 | 72.56098 | 0 | 0 | 9.146341 | 9.146341 | 9.146341 | 1 | 2024-02-14 18:39 | Unanalyzed | 1222.265 | 2593145.655 | 0 | 78.2 | 51.905 | 0 | 0 | 0 | 0 | 0 | 0 | 0 | 0 | 0 | 0 | 0
15 | 15 | 15 | 24-008 reduxn rxn bp | inficon_gc | 690a7092-8ffe-4a68-8bb8-dec744f0569b | 1707957882.7 | 0 | 0 | 119.119 | 0 | 0 | 551.144 | 1 | 0 | 9 | 0 | 0 | 1 | 15 | 15 | 15 | 572.144 | 0 | 0 | 119 | 0 | 0 | 15 | 15 | 15 | 164 | 0 | 0 | 72.56098 | 0 | 0 | 9.146341 | 9.146341 | 9.146341 | 1 | 2024-02-14 18:45 | Unanalyzed | 1215.285 | 2590558.06 | 0 | 78.845 | 57.745 | 0 | 0 | 0 | 0 | 0 | 0 | 0 | 0 | 0 | 0 | 0