## Sheet1
| level_0 | index | Reaction Name | inficon_gc | GC Run ID | GC Time Stamp | iC4H10 Flow | O2 Flow | N2 Flow | N2O Flow | H2 Flow | Furnace Temp | Reactor Temp | Ramp Rate | Number of Samples | Delay Time | Injection Offset | gc_stream | Bulk SP Flow | Reactor Temperature Corrected | iC4H10 corrected | O2 corrected | N2 corrected | N2O corrected | H2 corrected | Bulk SP corrected | Total Flow | iC4H10 percent | O2 percent | N2 percent | N2O percent | H2 percent | Bulk SP percent | GC Stream | Timestamp (Formatted) | Type | oxygen | nitrogen | methane | carbon monoxide | carbon dioxide | ethane | ethylene | propane | propylene | isobutane | n-butane | trans-2-butene | 1-butene | isobutene | cis-2-butene | 1,3-butadiene
61 | 61 | 61 | 24-009 | inficon_gc | a3371f7f-8155-4c9f-af79-f06c301a8069 | 1708135964.0 | 57.2025 | 0 | 75.075 | 0 | 0 | 25 | -1 | 0 | 3 | 0 | 0 | 1 | 15 | 46 | 75 | 0 | 75 | 0 | 0 | 15 | 165 | 45.45455 | 0 | 45.45455 | 0 | 0 | 9.090909 | 1 | 2024-02-16 20:13 | Bypass | 1227.295 | 2670067.005 | 0 | 0 | 0 | 0 | 0 | 1236436.07 | 0 | 0 | 0 | 0 | 0 | 0 | 0 | 0
62 | 62 | 62 | 24-009 | inficon_gc | 85b7e5c7-cadc-4215-b4e2-79f15a7d382a | 1708136296.2 | 57.2025 | 0 | 75.075 | 0 | 0 | 25 | -1 | 0 | 3 | 0 | 0 | 1 | 15 | 46 | 75 | 0 | 75 | 0 | 0 | 15 | 165 | 45.45455 | 0 | 45.45455 | 0 | 0 | 9.090909 | 1 | 2024-02-16 20:18 | Bypass | 873.52 | 1840256.785 | 0 | 0 | 0 | 0 | 0 | 2358888.68 | 0 | 0 | 0 | 0 | 0 | 0 | 0 | 0
63 | 63 | 63 | 24-009 | inficon_gc | a50ab582-5606-48b1-822e-a4a19bb1ad25 | 1708136627.3 | 57.2025 | 0 | 75.075 | 0 | 0 | 25 | -1 | 0 | 3 | 0 | 0 | 1 | 15 | 46 | 75 | 0 | 75 | 0 | 0 | 15 | 165 | 45.45455 | 0 | 45.45455 | 0 | 0 | 9.090909 | 1 | 2024-02-16 20:24 | Bypass | 800.525 | 1681681.59 | 0 | 0 | 0 | 0 | 0 | 2374398.885 | 0 | 0 | 0 | 0 | 0 | 0 | 0 | 0
64 | 64 | 64 | 24-009 | inficon_gc | cd77a6cf-4c7c-44ca-a90e-65461062d267 | 1708137039.6 | 57.2025 | 0 | 75.075 | 0 | 0 | 25 | -1 | 0 | 3 | 0 | 3 | 1 | 15 | 46 | 75 | 0 | 75 | 0 | 0 | 15 | 165 | 45.45455 | 0 | 45.45455 | 0 | 0 | 9.090909 | 1 | 2024-02-16 20:31 | Bypass | 869.94 | 1680196.395 | 0 | 0 | 0 | 0 | 0 | 2377225.22 | 0 | 0 | 0 | 0 | 0 | 0 | 0 | 0
65 | 65 | 65 | 24-009 | inficon_gc | 423c025d-19f6-4517-ba56-069ebed26448 | 1708137371.2 | 57.2025 | 0 | 75.075 | 0 | 0 | 25 | -1 | 0 | 3 | 0 | 3 | 1 | 15 | 46 | 75 | 0 | 75 | 0 | 0 | 15 | 165 | 45.45455 | 0 | 45.45455 | 0 | 0 | 9.090909 | 1 | 2024-02-16 20:36 | Bypass | 912.615 | 1677192.785 | 0 | 0 | 0 | 0 | 0 | 2378218.145 | 0 | 0 | 0 | 0 | 0 | 0 | 0 | 0
66 | 66 | 66 | 24-009 | inficon_gc | ee06ae55-1ab2-4abf-8f87-c0ad9afb0714 | 1708137702.3 | 57.2025 | 0 | 75.075 | 0 | 0 | 25 | -1 | 0 | 3 | 0 | 3 | 1 | 15 | 46 | 75 | 0 | 75 | 0 | 0 | 15 | 165 | 45.45455 | 0 | 45.45455 | 0 | 0 | 9.090909 | 1 | 2024-02-16 20:42 | Bypass | 949.68 | 1677908.845 | 0 | 0 | 0 | 0 | 0 | 2380895.84 | 0 | 0 | 0 | 0 | 0 | 0 | 0 | 0
67 | 67 | 67 | 24-009 | inficon_gc | 7bc6fe60-bb5e-44ab-84ba-cc48562853a0 | 1708138042.6 | 57.2025 | 0 | 75.075 | 0 | 0 | 25 | -1 | 0 | 3 | 0 | 3 | 2 | 15 | 46 | 75 | 0 | 75 | 0 | 0 | 15 | 165 | 45.45455 | 0 | 45.45455 | 0 | 0 | 9.090909 | 2 | 2024-02-16 20:47 | Bypass | 811.55 | 1671943.2 | 0 | 0 | 31.585 | 0 | 0 | 2381725.635 | 0 | 0 | 0 | 0 | 0 | 0 | 0 | 0
68 | 68 | 68 | 24-009 | inficon_gc | 2d46afad-3520-4af1-8631-5368b4bdf727 | 1708138373.8 | 57.2025 | 0 | 75.075 | 0 | 0 | 25 | -1 | 0 | 3 | 0 | 3 | 2 | 15 | 46 | 75 | 0 | 75 | 0 | 0 | 15 | 165 | 45.45455 | 0 | 45.45455 | 0 | 0 | 9.090909 | 2 | 2024-02-16 20:53 | Bypass | 808.37 | 1680291.27 | 0 | 0 | 0 | 0 | 0 | 2381210.695 | 0 | 0 | 0 | 0 | 0 | 0 | 0 | 0
69 | 69 | 69 | 24-009 | inficon_gc | 0a5ec643-4b73-462f-933e-cd10116ab792 | 1708138705.6 | 57.2025 | 0 | 75.075 | 0 | 0 | 25 | -1 | 0 | 3 | 0 | 3 | 2 | 15 | 46 | 75 | 0 | 75 | 0 | 0 | 15 | 165 | 45.45455 | 0 | 45.45455 | 0 | 0 | 9.090909 | 2 | 2024-02-16 20:58 | Bypass | 802.84 | 1670570.975 | 0 | 0 | 31.93 | 0 | 0 | 2380127.19 | 0 | 0 | 0 | 0 | 0 | 0 | 0 | 0
70 | 70 | 70 | 24-009 | inficon_gc | 7d1ff8fe-58f7-4f47-8779-105ed58be975 | 1708139038.3 | 57.2025 | 0 | 75.075 | 0 | 0 | 25 | -1 | 0 | 3 | 0 | 3 | 3 | 15 | 46 | 75 | 0 | 75 | 0 | 0 | 15 | 165 | 45.45455 | 0 | 45.45455 | 0 | 0 | 9.090909 | 3 | 2024-02-16 21:04 | Bypass | 910.03 | 1672004.95 | 0 | 0 | 0 | 0 | 0 | 2385304.28 | 0 | 0 | 0 | 0 | 0 | 0 | 0 | 0
71 | 71 | 71 | 24-009 | inficon_gc | 5fb997c9-0394-4a73-a4c7-356d2352eefa | 1708139369.6 | 57.2025 | 0 | 75.075 | 0 | 0 | 25 | -1 | 0 | 3 | 0 | 3 | 3 | 15 | 46 | 75 | 0 | 75 | 0 | 0 | 15 | 165 | 45.45455 | 0 | 45.45455 | 0 | 0 | 9.090909 | 3 | 2024-02-16 21:09 | Bypass | 945.695 | 1679605.68 | 0 | 0 | 0 | 0 | 0 | 2383169.355 | 0 | 0 | 0 | 0 | 0 | 0 | 0 | 0
72 | 72 | 72 | 24-009 | inficon_gc | 2089edfe-ff59-4906-bea2-61d8ceaed81c | 1708139702.1 | 57.2025 | 0 | 75.075 | 0 | 0 | 25 | -1 | 0 | 3 | 0 | 3 | 3 | 15 | 46 | 75 | 0 | 75 | 0 | 0 | 15 | 165 | 45.45455 | 0 | 45.45455 | 0 | 0 | 9.090909 | 3 | 2024-02-16 21:15 | Bypass | 974.785 | 1678723.335 | 0 | 0 | 0 | 0 | 0 | 2383853.075 | 0 | 0 | 0 | 0 | 0 | 0 | 0 | 0
73 | 73 | 73 | 24-009 | inficon_gc | d9a885eb-6ec0-4b42-856c-23965657d9fa | 1708140034.6 | 57.2025 | 0 | 75.075 | 0 | 0 | 25 | -1 | 0 | 3 | 0 | 3 | 4 | 15 | 46 | 75 | 0 | 75 | 0 | 0 | 15 | 165 | 45.45455 | 0 | 45.45455 | 0 | 0 | 9.090909 | 4 | 2024-02-16 21:21 | Bypass | 1028.325 | 1677585.135 | 0 | 0 | 0 | 0 | 0 | 2384198.535 | 0 | 0 | 0 | 0 | 0 | 0 | 0 | 0
74 | 74 | 74 | 24-009 | inficon_gc | 352bcd9e-5e89-4db6-959c-08359ea461d8 | 1708140366.6 | 57.2025 | 0 | 75.075 | 0 | 0 | 25 | -1 | 0 | 3 | 0 | 3 | 4 | 15 | 46 | 75 | 0 | 75 | 0 | 0 | 15 | 165 | 45.45455 | 0 | 45.45455 | 0 | 0 | 9.090909 | 4 | 2024-02-16 21:26 | Bypass | 1038.735 | 1681429.92 | 0 | 0 | 0 | 0 | 0 | 2383398.86 | 0 | 0 | 0 | 0 | 0 | 0 | 0 | 0
75 | 75 | 75 | 24-009 | inficon_gc | 30b577bf-1c75-4b84-b1de-4e98ffa90ef9 | 1708140699.3 | 57.2025 | 0 | 75.075 | 0 | 0 | 25 | -1 | 0 | 3 | 0 | 3 | 4 | 15 | 46 | 75 | 0 | 75 | 0 | 0 | 15 | 165 | 45.45455 | 0 | 45.45455 | 0 | 0 | 9.090909 | 4 | 2024-02-16 21:32 | Bypass | 1030.84 | 1678601.275 | 0 | 0 | 0 | 0 | 0 | 2386725.67 | 0 | 0 | 0 | 0 | 0 | 0 | 0 | 0
76 | 76 | 76 | 24-009 | inficon_gc | cb6c38f3-e265-4a13-a569-69b10a29d1ae | 1708141031.5 | 57.2025 | 0 | 75.075 | 0 | 0 | 25 | -1 | 0 | 3 | 0 | 3 | 5 | 15 | 46 | 75 | 0 | 75 | 0 | 0 | 15 | 165 | 45.45455 | 0 | 45.45455 | 0 | 0 | 9.090909 | 5 | 2024-02-16 21:37 | Bypass | 1017.425 | 1677366.595 | 0 | 0 | 0 | 0 | 0 | 2385846.53 | 0 | 0 | 0 | 0 | 0 | 0 | 0 | 0
77 | 77 | 77 | 24-009 | inficon_gc | e43db89a-a15c-4bf9-8f64-d796005e9dfd | 1708141362.7 | 57.2025 | 0 | 75.075 | 0 | 0 | 25 | -1 | 0 | 3 | 0 | 3 | 5 | 15 | 46 | 75 | 0 | 75 | 0 | 0 | 15 | 165 | 45.45455 | 0 | 45.45455 | 0 | 0 | 9.090909 | 5 | 2024-02-16 21:43 | Bypass | 1017.415 | 1680221.365 | 0 | 0 | 0 | 0 | 0 | 2386877.215 | 0 | 0 | 0 | 0 | 0 | 0 | 0 | 0
78 | 78 | 78 | 24-009 | inficon_gc | 9938e17f-cf28-4c4f-8b0d-0d1fb1b9f79e | 1708141694.7 | 57.2025 | 0 | 75.075 | 0 | 0 | 25 | -1 | 0 | 3 | 0 | 3 | 5 | 15 | 46 | 75 | 0 | 75 | 0 | 0 | 15 | 165 | 45.45455 | 0 | 45.45455 | 0 | 0 | 9.090909 | 5 | 2024-02-16 21:48 | Bypass | 1017.875 | 1681144.97 | 0 | 0 | 43.85 | 0 | 0 | 2387138.83 | 0 | 0 | 0 | 0 | 0 | 0 | 0 | 0
79 | 79 | 79 | 24-009 | inficon_gc | c7c86038-9645-40bc-b4fb-d6227becefca | 1708142027.5 | 57.2025 | 0 | 75.075 | 0 | 0 | 25 | -1 | 0 | 3 | 0 | 3 | 6 | 15 | 46 | 75 | 0 | 75 | 0 | 0 | 15 | 165 | 45.45455 | 0 | 45.45455 | 0 | 0 | 9.090909 | 6 | 2024-02-16 21:54 | Bypass | 883.54 | 1678271.96 | 0 | 0 | 0 | 0 | 0 | 2384922.295 | 0 | 0 | 0 | 0 | 0 | 0 | 0 | 0
80 | 80 | 80 | 24-009 | inficon_gc | 11a100a0-e48a-4350-a8a1-94d007f8fb9a | 1708142358.9 | 57.2025 | 0 | 75.075 | 0 | 0 | 25 | -1 | 0 | 3 | 0 | 3 | 6 | 15 | 46 | 75 | 0 | 75 | 0 | 0 | 15 | 165 | 45.45455 | 0 | 45.45455 | 0 | 0 | 9.090909 | 6 | 2024-02-16 21:59 | Bypass | 884.06 | 1677196.11 | 0 | 0 | 0 | 0 | 0 | 2385362.915 | 0 | 0 | 0 | 0 | 0 | 0 | 0 | 0
81 | 81 | 81 | 24-009 | inficon_gc | 0fdb4c60-40cc-4366-b07c-dedcbd154ffe | 1708142690.6 | 57.2025 | 0 | 75.075 | 0 | 0 | 25 | -1 | 0 | 3 | 0 | 3 | 6 | 15 | 46 | 75 | 0 | 75 | 0 | 0 | 15 | 165 | 45.45455 | 0 | 45.45455 | 0 | 0 | 9.090909 | 6 | 2024-02-16 22:05 | Bypass | 884.98 | 1680402.995 | 0 | 0 | 0 | 0 | 0 | 2391222.705 | 0 | 0 | 0 | 0 | 0 | 0 | 0 | 0
16 | 16 | 16 | 24-009 | inficon_gc | 8f408875-42fe-478c-8e6a-a2773a7e8eb7 | 1708113747.5 | 57.2025 | 0 | 75.075 | 0 | 0 | 550.9158 | -1 | 0 | 2 | 0 | 3 | 1 | 15 | 571.9158 | 75 | 0 | 75 | 0 | 0 | 15 | 165 | 45.45455 | 0 | 45.45455 | 0 | 0 | 9.090909 | 1 | 2024-02-16 14:02 | Reaction | 1193.74 | 2252197.775 | 389.395 | 231.505 | 54.2 | 1202.165 | 228.24 | 1372853.51 | 616810.27 | 0 | 0 | 0 | 0 | 0 | 0 | 0
17 | 17 | 17 | 24-009 | inficon_gc | aed2c5f2-b1f7-4e1a-a4bb-39f9f896bd6e | 1708114080.8 | 57.2025 | 0 | 75.075 | 0 | 0 | 550.9158 | -1 | 0 | 2 | 0 | 3 | 1 | 15 | 571.9158 | 75 | 0 | 75 | 0 | 0 | 15 | 165 | 45.45455 | 0 | 45.45455 | 0 | 0 | 9.090909 | 1 | 2024-02-16 14:08 | Reaction | 691.005 | 1441596.375 | 884.935 | 443.865 | 0 | 971.235 | 217.145 | 1399298.525 | 614143.875 | 0 | 0 | 0 | 0 | 0 | 0 | 0
23 | 23 | 23 | 24-009 | inficon_gc | 50072e97-30d5-4678-a398-966d56c76d90 | 1708116109.9 | 57.2025 | 0 | 75.075 | 0 | 0 | 550.9158 | -1 | 0 | 1 | 0 | 3 | 1 | 15 | 571.9158 | 75 | 0 | 75 | 0 | 0 | 15 | 165 | 45.45455 | 0 | 45.45455 | 0 | 0 | 9.090909 | 1 | 2024-02-16 14:42 | Reaction | 706.165 | 1452578.5 | 618.085 | 339.55 | 0 | 629.425 | 207.27 | 1445757.385 | 592487.205 | 0 | 0 | 0 | 0 | 0 | 0 | 0
29 | 29 | 29 | 24-009 | inficon_gc | 01709ce8-14dc-4e16-98bb-946e99aa0f06 | 1708118135.3 | 57.2025 | 0 | 75.075 | 0 | 0 | 550.9158 | -1 | 0 | 1 | 0 | 3 | 1 | 15 | 571.9158 | 75 | 0 | 75 | 0 | 0 | 15 | 165 | 45.45455 | 0 | 45.45455 | 0 | 0 | 9.090909 | 1 | 2024-02-16 15:16 | Reaction | 700.2 | 1466911.955 | 537.73 | 315.355 | 0 | 507.765 | 202.49 | 1476435.07 | 572964.69 | 0 | 0 | 0 | 0 | 0 | 0 | 0
35 | 35 | 35 | 24-009 | inficon_gc | 8021bbca-5148-4e59-83e1-41ef6c5b106d | 1708120165.3 | 57.2025 | 0 | 75.075 | 0 | 0 | 550.9158 | -1 | 0 | 1 | 0 | 3 | 1 | 15 | 571.9158 | 75 | 0 | 75 | 0 | 0 | 15 | 165 | 45.45455 | 0 | 45.45455 | 0 | 0 | 9.090909 | 1 | 2024-02-16 15:49 | Reaction | 697.715 | 1472070.185 | 486.05 | 293.305 | 0 | 429.465 | 208.895 | 1504874.305 | 554825.14 | 0 | 0 | 0 | 0 | 0 | 0 | 0
41 | 41 | 41 | 24-009 | inficon_gc | 7bf898b4-44c1-4961-ad82-cf1014f8aa3f | 1708122190.1 | 57.2025 | 0 | 75.075 | 0 | 0 | 550.9158 | -1 | 0 | 1 | 0 | 3 | 1 | 15 | 571.9158 | 75 | 0 | 75 | 0 | 0 | 15 | 165 | 45.45455 | 0 | 45.45455 | 0 | 0 | 9.090909 | 1 | 2024-02-16 16:23 | Reaction | 712.835 | 1482825.305 | 453.505 | 273.425 | 0 | 376.86 | 216.675 | 1530002.79 | 537944.8 | 0 | 0 | 0 | 0 | 0 | 0 | 0
49 | 49 | 49 | 24-009 | inficon_gc | b3eae690-6eb5-4532-a143-54a63a444ec8 | 1708124873.0 | 57.2025 | 0 | 75.075 | 0 | 0 | 550.9158 | -1 | 0 | 1 | 0 | 3 | 1 | 15 | 571.9158 | 75 | 0 | 75 | 0 | 0 | 15 | 165 | 45.45455 | 0 | 45.45455 | 0 | 0 | 9.090909 | 1 | 2024-02-16 17:08 | Reaction | 709.845 | 1490368.02 | 425.225 | 256.795 | 0 | 326.565 | 220.84 | 1566838.265 | 516767.465 | 0 | 0 | 0 | 0 | 0 | 0 | 0
55 | 55 | 55 | 24-009 | inficon_gc | 77b11360-1020-4b44-9113-081b49dbd555 | 1708126898.7 | 57.2025 | 0 | 75.075 | 0 | 0 | 550.9158 | -1 | 0 | 1 | 0 | 3 | 1 | 15 | 571.9158 | 75 | 0 | 75 | 0 | 0 | 15 | 165 | 45.45455 | 0 | 45.45455 | 0 | 0 | 9.090909 | 1 | 2024-02-16 17:42 | Reaction | 713.175 | 1498064.115 | 409.485 | 246.57 | 0 | 300.62 | 222.185 | 1593872.98 | 502139.44 | 0 | 0 | 0 | 0 | 0 | 0 | 0
18 | 18 | 18 | 24-009 | inficon_gc | 0d1891cf-ce2c-4d97-8ff8-7f6b12c772b2 | 1708114413.2 | 57.2025 | 0 | 75.075 | 0 | 0 | 550.9158 | -1 | 0 | 1 | 0 | 3 | 2 | 15 | 571.9158 | 75 | 0 | 75 | 0 | 0 | 15 | 165 | 45.45455 | 0 | 45.45455 | 0 | 0 | 9.090909 | 2 | 2024-02-16 14:14 | Reaction | 712.485 | 1465354.465 | 512.415 | 115.94 | 0 | 506.965 | 394.855 | 1572439.08 | 509317.705 | 0 | 0 | 70.7 | 0 | 267.51 | 0 | 0
24 | 24 | 24 | 24-009 | inficon_gc | bbb1ed3d-541c-4761-85fc-e6e87f3cb33f | 1708116447.4 | 57.2025 | 0 | 75.075 | 0 | 0 | 550.9158 | -1 | 0 | 1 | 0 | 3 | 2 | 15 | 571.9158 | 75 | 0 | 75 | 0 | 0 | 15 | 165 | 45.45455 | 0 | 45.45455 | 0 | 0 | 9.090909 | 2 | 2024-02-16 14:47 | Reaction | 721.215 | 1491523.16 | 416.605 | 94.005 | 0 | 350.985 | 392.32 | 1643922.385 | 466512 | 0 | 0 | 0 | 0 | 220.025 | 0 | 0
30 | 30 | 30 | 24-009 | inficon_gc | 752667e9-7da6-46b4-aaaa-139a1828ed32 | 1708118473.1 | 57.2025 | 0 | 75.075 | 0 | 0 | 550.9158 | -1 | 0 | 1 | 0 | 3 | 2 | 15 | 571.9158 | 75 | 0 | 75 | 0 | 0 | 15 | 165 | 45.45455 | 0 | 45.45455 | 0 | 0 | 9.090909 | 2 | 2024-02-16 15:21 | Reaction | 726.365 | 1507756.69 | 396.965 | 90.635 | 0 | 286.47 | 377.37 | 1677029.635 | 444005.93 | 0 | 0 | 0 | 0 | 195.765 | 0 | 0
36 | 36 | 36 | 24-009 | inficon_gc | 91fdf16b-40e0-4c11-ab22-4bdf33111df4 | 1708120502.7 | 57.2025 | 0 | 75.075 | 0 | 0 | 550.9158 | -1 | 0 | 1 | 0 | 3 | 2 | 15 | 571.9158 | 75 | 0 | 75 | 0 | 0 | 15 | 165 | 45.45455 | 0 | 45.45455 | 0 | 0 | 9.090909 | 2 | 2024-02-16 15:55 | Reaction | 732.19 | 1509414.33 | 371.43 | 97.255 | 0 | 245.775 | 374.64 | 1704938.7 | 427300.705 | 0 | 0 | 0 | 0 | 173.94 | 0 | 0
42 | 42 | 42 | 24-009 | inficon_gc | 0f6534e5-ca23-49d8-a1e9-9d9713f4abd4 | 1708122528.1 | 57.2025 | 0 | 75.075 | 0 | 0 | 550.9158 | -1 | 0 | 1 | 0 | 3 | 2 | 15 | 571.9158 | 75 | 0 | 75 | 0 | 0 | 15 | 165 | 45.45455 | 0 | 45.45455 | 0 | 0 | 9.090909 | 2 | 2024-02-16 16:29 | Reaction | 735.03 | 1521367.365 | 370.655 | 92.13 | 0 | 220.765 | 366.755 | 1725908.37 | 415088.6 | 0 | 0 | 0 | 0 | 181.285 | 0 | 0
50 | 50 | 50 | 24-009 | inficon_gc | d49952e3-bd02-4f4c-aead-e8a21dc891cf | 1708125210.9 | 57.2025 | 0 | 75.075 | 0 | 0 | 550.9158 | -1 | 0 | 1 | 0 | 3 | 2 | 15 | 571.9158 | 75 | 0 | 75 | 0 | 0 | 15 | 165 | 45.45455 | 0 | 45.45455 | 0 | 0 | 9.090909 | 2 | 2024-02-16 17:13 | Reaction | 740.375 | 1522877.265 | 343.46 | 86.78 | 0 | 195.21 | 360.04 | 1752367.755 | 400831.34 | 0 | 0 | 0 | 0 | 160.9 | 0 | 0
56 | 56 | 56 | 24-009 | inficon_gc | b37a1779-51c3-42d8-810f-43d788cbbf53 | 1708127236.4 | 57.2025 | 0 | 75.075 | 0 | 0 | 550.9158 | -1 | 0 | 1 | 0 | 3 | 2 | 15 | 571.9158 | 75 | 0 | 75 | 0 | 0 | 15 | 165 | 45.45455 | 0 | 45.45455 | 0 | 0 | 9.090909 | 2 | 2024-02-16 17:47 | Reaction | 741.195 | 1529796.68 | 345.615 | 94.415 | 0 | 178.355 | 356.245 | 1764907.995 | 391193.6 | 0 | 0 | 0 | 0 | 156.205 | 0 | 0
19 | 19 | 19 | 24-009 | inficon_gc | 7a3afd35-4c33-4b83-bc38-47ef95c16a04 | 1708114752.4 | 57.2025 | 0 | 75.075 | 0 | 0 | 550.9158 | -1 | 0 | 1 | 0 | 3 | 3 | 15 | 571.9158 | 75 | 0 | 75 | 0 | 0 | 15 | 165 | 45.45455 | 0 | 45.45455 | 0 | 0 | 9.090909 | 3 | 2024-02-16 14:19 | Reaction | 748.22 | 1468396.03 | 410.415 | 234.545 | 0 | 354.815 | 218.735 | 1518719.345 | 545201.685 | 0 | 0 | 0 | 0 | 0 | 0 | 0
25 | 25 | 25 | 24-009 | inficon_gc | beec34c4-e99e-4aa5-a9f2-929358538dfd | 1708116784.8 | 57.2025 | 0 | 75.075 | 0 | 0 | 550.9158 | -1 | 0 | 1 | 0 | 3 | 3 | 15 | 571.9158 | 75 | 0 | 75 | 0 | 0 | 15 | 165 | 45.45455 | 0 | 45.45455 | 0 | 0 | 9.090909 | 3 | 2024-02-16 14:53 | Reaction | 761.485 | 1480576.095 | 364.885 | 200.945 | 0 | 273.335 | 222.65 | 1578433.245 | 507787.385 | 0 | 0 | 0 | 0 | 0 | 0 | 0
31 | 31 | 31 | 24-009 | inficon_gc | ab191231-11a3-4f91-baa6-9bee0d7f7f1f | 1708118810.9 | 57.2025 | 0 | 75.075 | 0 | 0 | 550.9158 | -1 | 0 | 1 | 0 | 3 | 3 | 15 | 571.9158 | 75 | 0 | 75 | 0 | 0 | 15 | 165 | 45.45455 | 0 | 45.45455 | 0 | 0 | 9.090909 | 3 | 2024-02-16 15:27 | Reaction | 758.89 | 1493003.22 | 347.405 | 188.13 | 0 | 241.105 | 230.35 | 1617373.95 | 481108.535 | 0 | 0 | 0 | 0 | 0 | 0 | 0
37 | 37 | 37 | 24-009 | inficon_gc | 074fcafb-6b18-4dea-9317-0a635fbe684e | 1708120840.1 | 57.2025 | 0 | 75.075 | 0 | 0 | 550.9158 | -1 | 0 | 1 | 0 | 3 | 3 | 15 | 571.9158 | 75 | 0 | 75 | 0 | 0 | 15 | 165 | 45.45455 | 0 | 45.45455 | 0 | 0 | 9.090909 | 3 | 2024-02-16 16:01 | Reaction | 777.165 | 1502624.23 | 336.985 | 193.965 | 0 | 210.845 | 243.82 | 1652808.185 | 460931.815 | 0 | 0 | 0 | 0 | 0 | 0 | 0
43 | 43 | 43 | 24-009 | inficon_gc | 22cb23d1-c5b7-4fdf-bac9-03544f426a51 | 1708122865.8 | 57.2025 | 0 | 75.075 | 0 | 0 | 550.9158 | -1 | 0 | 3 | 0 | 3 | 3 | 15 | 571.9158 | 75 | 0 | 75 | 0 | 0 | 15 | 165 | 45.45455 | 0 | 45.45455 | 0 | 0 | 9.090909 | 3 | 2024-02-16 16:34 | Reaction | 776.755 | 1512921.23 | 327.835 | 181.305 | 0 | 190.61 | 241.705 | 1680756.615 | 443087.785 | 0 | 0 | 0 | 0 | 0 | 0 | 0
44 | 44 | 44 | 24-009 | inficon_gc | 1fa71354-e419-42a5-afb8-e2364b4f3e6f | 1708123197.6 | 57.2025 | 0 | 75.075 | 0 | 0 | 550.9158 | -1 | 0 | 3 | 0 | 3 | 3 | 15 | 571.9158 | 75 | 0 | 75 | 0 | 0 | 15 | 165 | 45.45455 | 0 | 45.45455 | 0 | 0 | 9.090909 | 3 | 2024-02-16 16:40 | Reaction | 773.815 | 1513536.765 | 330.635 | 185.85 | 0 | 192.755 | 247.93 | 1686197.83 | 441482.32 | 0 | 0 | 0 | 0 | 0 | 0 | 0
45 | 45 | 45 | 24-009 | inficon_gc | 20ab8ad9-458b-4ea9-9a1a-1ae5b7997814 | 1708123528.7 | 57.2025 | 0 | 75.075 | 0 | 0 | 550.9158 | -1 | 0 | 3 | 0 | 3 | 3 | 15 | 571.9158 | 75 | 0 | 75 | 0 | 0 | 15 | 165 | 45.45455 | 0 | 45.45455 | 0 | 0 | 9.090909 | 3 | 2024-02-16 16:45 | Reaction | 772.155 | 1508877.53 | 331.76 | 180.275 | 0 | 182.715 | 243.545 | 1687775.065 | 437291.205 | 0 | 0 | 0 | 0 | 0 | 0 | 0
51 | 51 | 51 | 24-009 | inficon_gc | 05478ee5-d87d-4755-be9a-e96a16ee445b | 1708125548.4 | 57.2025 | 0 | 75.075 | 0 | 0 | 550.9158 | -1 | 0 | 1 | 0 | 3 | 3 | 15 | 571.9158 | 75 | 0 | 75 | 0 | 0 | 15 | 165 | 45.45455 | 0 | 45.45455 | 0 | 0 | 9.090909 | 3 | 2024-02-16 17:19 | Reaction | 776.285 | 1519073.735 | 322.82 | 178.885 | 0 | 172.835 | 249.94 | 1718420.915 | 422144.435 | 0 | 0 | 0 | 0 | 0 | 0 | 0
57 | 57 | 57 | 24-009 | inficon_gc | 93bef3c5-eac8-44bb-80c0-fffcad70b9ca | 1708127574.2 | 57.2025 | 0 | 75.075 | 0 | 0 | 550.9158 | -1 | 0 | 1 | 0 | 3 | 3 | 15 | 571.9158 | 75 | 0 | 75 | 0 | 0 | 15 | 165 | 45.45455 | 0 | 45.45455 | 0 | 0 | 9.090909 | 3 | 2024-02-16 17:53 | Reaction | 785.275 | 1522952.995 | 321.365 | 173.545 | 0 | 156.645 | 252.235 | 1743796.77 | 407451.885 | 0 | 0 | 0 | 0 | 0 | 0 | 0
20 | 20 | 20 | 24-009 | inficon_gc | e19e135e-953a-4863-82a0-d40a725aa727 | 1708115091.8 | 57.2025 | 0 | 75.075 | 0 | 0 | 550.9158 | -1 | 0 | 1 | 0 | 3 | 4 | 15 | 571.9158 | 75 | 0 | 75 | 0 | 0 | 15 | 165 | 45.45455 | 0 | 45.45455 | 0 | 0 | 9.090909 | 4 | 2024-02-16 14:25 | Reaction | 755.405 | 1590770.82 | 453.165 | 193.45 | 0 | 0 | 530.405 | 2141632.995 | 146426.165 | 0 | 0 | 0 | 0 | 131.41 | 0 | 0
26 | 26 | 26 | 24-009 | inficon_gc | 993b228c-9212-4236-8864-6e1f0b072661 | 1708117122.7 | 57.2025 | 0 | 75.075 | 0 | 0 | 550.9158 | -1 | 0 | 1 | 0 | 3 | 4 | 15 | 571.9158 | 75 | 0 | 75 | 0 | 0 | 15 | 165 | 45.45455 | 0 | 45.45455 | 0 | 0 | 9.090909 | 4 | 2024-02-16 14:59 | Reaction | 766.28 | 1610687.305 | 401.11 | 173.895 | 30.575 | 0 | 437.075 | 2212811.45 | 100847.55 | 0 | 0 | 0 | 0 | 0 | 0 | 0
32 | 32 | 32 | 24-009 | inficon_gc | da1ffc59-824e-49b7-8beb-97e2f932906c | 1708119148.6 | 57.2025 | 0 | 75.075 | 0 | 0 | 550.9158 | -1 | 0 | 1 | 0 | 3 | 4 | 15 | 571.9158 | 75 | 0 | 75 | 0 | 0 | 15 | 165 | 45.45455 | 0 | 45.45455 | 0 | 0 | 9.090909 | 4 | 2024-02-16 15:32 | Reaction | 773.93 | 1625020.79 | 374.595 | 164.9 | 33.255 | 0 | 413.03 | 2245405.66 | 80736.3 | 0 | 0 | 0 | 0 | 0 | 0 | 0
38 | 38 | 38 | 24-009 | inficon_gc | 0fe7adc9-8222-4c0e-82b5-9346070d56a7 | 1708121177.6 | 57.2025 | 0 | 75.075 | 0 | 0 | 550.9158 | -1 | 0 | 1 | 0 | 3 | 4 | 15 | 571.9158 | 75 | 0 | 75 | 0 | 0 | 15 | 165 | 45.45455 | 0 | 45.45455 | 0 | 0 | 9.090909 | 4 | 2024-02-16 16:06 | Reaction | 778.5 | 1632923.26 | 366.31 | 162.975 | 35.46 | 0 | 401.025 | 2263253.445 | 68476.965 | 0 | 0 | 0 | 0 | 0 | 0 | 0
46 | 46 | 46 | 24-009 | inficon_gc | cbac72fc-e2b2-418f-a834-2111c23c97f0 | 1708123859.8 | 57.2025 | 0 | 75.075 | 0 | 0 | 550.9158 | -1 | 0 | 1 | 0 | 3 | 4 | 15 | 571.9158 | 75 | 0 | 75 | 0 | 0 | 15 | 165 | 45.45455 | 0 | 45.45455 | 0 | 0 | 9.090909 | 4 | 2024-02-16 16:51 | Reaction | 777.865 | 1638245.5 | 353.55 | 152.575 | 36.31 | 0 | 384.87 | 2285378.725 | 58297.815 | 0 | 0 | 0 | 0 | 0 | 0 | 0
52 | 52 | 52 | 24-009 | inficon_gc | 7b82c31c-fd35-47c6-9c12-13fb5ed3f3a2 | 1708125885.9 | 57.2025 | 0 | 75.075 | 0 | 0 | 550.9158 | -1 | 0 | 1 | 0 | 3 | 4 | 15 | 571.9158 | 75 | 0 | 75 | 0 | 0 | 15 | 165 | 45.45455 | 0 | 45.45455 | 0 | 0 | 9.090909 | 4 | 2024-02-16 17:25 | Reaction | 780.12 | 1640352.765 | 348.285 | 150.445 | 38.465 | 0 | 376.07 | 2294731.295 | 52881.32 | 0 | 0 | 0 | 0 | 0 | 0 | 0
58 | 58 | 58 | 24-009 | inficon_gc | 8f71abbd-5711-49df-97da-31896e6d0083 | 1708127911.6 | 57.2025 | 0 | 75.075 | 0 | 0 | 550.9158 | -1 | 0 | 1 | 0 | 3 | 4 | 15 | 571.9158 | 75 | 0 | 75 | 0 | 0 | 15 | 165 | 45.45455 | 0 | 45.45455 | 0 | 0 | 9.090909 | 4 | 2024-02-16 17:59 | Reaction | 781.24 | 1644930.13 | 352.145 | 155.525 | 37.82 | 0 | 377.095 | 2300410.03 | 48583.335 | 0 | 0 | 0 | 0 | 0 | 0 | 0
21 | 21 | 21 | 24-009 | inficon_gc | 4343e60a-a590-4f0e-9d1d-f33e11aa2bd3 | 1708115431.2 | 57.2025 | 0 | 75.075 | 0 | 0 | 550.9158 | -1 | 0 | 1 | 0 | 3 | 5 | 15 | 571.9158 | 75 | 0 | 75 | 0 | 0 | 15 | 165 | 45.45455 | 0 | 45.45455 | 0 | 0 | 9.090909 | 5 | 2024-02-16 14:31 | Reaction | 748.505 | 1571889.84 | 390.335 | 196.27 | 0 | 69.43 | 446.075 | 2015496.955 | 229403.825 | 0 | 0 | 0 | 0 | 132.54 | 0 | 0
27 | 27 | 27 | 24-009 | inficon_gc | 7b9d949a-0772-4976-b8c8-e689957240e1 | 1708117460.2 | 57.2025 | 0 | 75.075 | 0 | 0 | 550.9158 | -1 | 0 | 1 | 0 | 3 | 5 | 15 | 571.9158 | 75 | 0 | 75 | 0 | 0 | 15 | 165 | 45.45455 | 0 | 45.45455 | 0 | 0 | 9.090909 | 5 | 2024-02-16 15:04 | Reaction | 762.99 | 1599217.39 | 344.225 | 181.52 | 0 | 0 | 371.205 | 2115341.815 | 166753.795 | 0 | 0 | 0 | 0 | 66.965 | 0 | 0
33 | 33 | 33 | 24-009 | inficon_gc | 52aca46e-e786-4c3e-9d6d-94f79b81aecc | 1708119486.0 | 57.2025 | 0 | 75.075 | 0 | 0 | 550.9158 | -1 | 0 | 1 | 0 | 3 | 5 | 15 | 571.9158 | 75 | 0 | 75 | 0 | 0 | 15 | 165 | 45.45455 | 0 | 45.45455 | 0 | 0 | 9.090909 | 5 | 2024-02-16 15:38 | Reaction | 771.015 | 1617020.395 | 343.57 | 172.555 | 0 | 0 | 344.74 | 2165037.46 | 133618.255 | 0 | 0 | 0 | 0 | 0 | 0 | 0
39 | 39 | 39 | 24-009 | inficon_gc | 8e44c37b-aa20-4400-bd55-fe265935205e | 1708121515.2 | 57.2025 | 0 | 75.075 | 0 | 0 | 550.9158 | -1 | 0 | 1 | 0 | 3 | 5 | 15 | 571.9158 | 75 | 0 | 75 | 0 | 0 | 15 | 165 | 45.45455 | 0 | 45.45455 | 0 | 0 | 9.090909 | 5 | 2024-02-16 16:12 | Reaction | 772.655 | 1625292.005 | 330.2 | 150.085 | 0 | 0 | 343.005 | 2197810.975 | 112413.235 | 0 | 0 | 0 | 0 | 0 | 0 | 0
47 | 47 | 47 | 24-009 | inficon_gc | a96202fe-d582-48fa-9682-6990005cbb54 | 1708124197.5 | 57.2025 | 0 | 75.075 | 0 | 0 | 550.9158 | -1 | 0 | 1 | 0 | 3 | 5 | 15 | 571.9158 | 75 | 0 | 75 | 0 | 0 | 15 | 165 | 45.45455 | 0 | 45.45455 | 0 | 0 | 9.090909 | 5 | 2024-02-16 16:57 | Reaction | 777.79 | 1631771.845 | 326.965 | 136.725 | 0 | 0 | 333.995 | 2230293.325 | 93737.29 | 0 | 0 | 0 | 0 | 0 | 0 | 0
53 | 53 | 53 | 24-009 | inficon_gc | ba919639-fe6e-4f39-93fa-ca0b5003d15d | 1708126223.7 | 57.2025 | 0 | 75.075 | 0 | 0 | 550.9158 | -1 | 0 | 1 | 0 | 3 | 5 | 15 | 571.9158 | 75 | 0 | 75 | 0 | 0 | 15 | 165 | 45.45455 | 0 | 45.45455 | 0 | 0 | 9.090909 | 5 | 2024-02-16 17:30 | Reaction | 777.755 | 1635837.685 | 334.185 | 144.405 | 0 | 0 | 330.635 | 2249848.7 | 83604.89 | 0 | 0 | 0 | 0 | 0 | 0 | 0
59 | 59 | 59 | 24-009 | inficon_gc | bc52adfb-8f69-4bc5-883c-c7b2aac65e9f | 1708128249.1 | 57.2025 | 0 | 75.075 | 0 | 0 | 550.9158 | -1 | 0 | 1 | 0 | 3 | 5 | 15 | 571.9158 | 75 | 0 | 75 | 0 | 0 | 15 | 165 | 45.45455 | 0 | 45.45455 | 0 | 0 | 9.090909 | 5 | 2024-02-16 18:04 | Reaction | 785.08 | 1641666.035 | 336.685 | 143.425 | 32.23 | 0 | 340.625 | 2261941.785 | 75500.15 | 0 | 0 | 0 | 0 | 0 | 0 | 0
22 | 22 | 22 | 24-009 | inficon_gc | e5bb185e-b150-407a-adf9-9733a0e5dbd7 | 1708115770.4 | 57.2025 | 0 | 75.075 | 0 | 0 | 550.9158 | -1 | 0 | 1 | 0 | 3 | 6 | 15 | 571.9158 | 75 | 0 | 75 | 0 | 0 | 15 | 165 | 45.45455 | 0 | 45.45455 | 0 | 0 | 9.090909 | 6 | 2024-02-16 14:36 | Reaction | 727.5 | 1539269.35 | 367.325 | 131.84 | 0 | 115.255 | 367.6 | 1866272.735 | 324953.905 | 0 | 0 | 0 | 0 | 62.705 | 0 | 0
28 | 28 | 28 | 24-009 | inficon_gc | 1e4b467f-462d-4583-9557-abdcade177b6 | 1708117797.8 | 57.2025 | 0 | 75.075 | 0 | 0 | 550.9158 | -1 | 0 | 1 | 0 | 3 | 6 | 15 | 571.9158 | 75 | 0 | 75 | 0 | 0 | 15 | 165 | 45.45455 | 0 | 45.45455 | 0 | 0 | 9.090909 | 6 | 2024-02-16 15:10 | Reaction | 733.095 | 1559018.94 | 345.185 | 106.265 | 0 | 86.005 | 351.325 | 1939886.925 | 278469.375 | 0 | 0 | 0 | 0 | 0 | 0 | 0
34 | 34 | 34 | 24-009 | inficon_gc | 046bdda8-067c-4885-9810-a6a4141774fd | 1708119824.6 | 57.2025 | 0 | 75.075 | 0 | 0 | 550.9158 | -1 | 0 | 1 | 0 | 3 | 6 | 15 | 571.9158 | 75 | 0 | 75 | 0 | 0 | 15 | 165 | 45.45455 | 0 | 45.45455 | 0 | 0 | 9.090909 | 6 | 2024-02-16 15:44 | Reaction | 742.795 | 1574422.97 | 328.09 | 103.495 | 0 | 74.375 | 359.02 | 1983419.57 | 250209.82 | 0 | 0 | 0 | 0 | 0 | 0 | 0
40 | 40 | 40 | 24-009 | inficon_gc | 0b3e5bd0-fde8-4ab6-b193-ebd22ea6e1f1 | 1708121852.5 | 57.2025 | 0 | 75.075 | 0 | 0 | 550.9158 | -1 | 0 | 1 | 0 | 3 | 6 | 15 | 571.9158 | 75 | 0 | 75 | 0 | 0 | 15 | 165 | 45.45455 | 0 | 45.45455 | 0 | 0 | 9.090909 | 6 | 2024-02-16 16:18 | Reaction | 740.88 | 1582819.92 | 329.89 | 106.75 | 0 | 63.655 | 359.885 | 2013210.105 | 229431.615 | 0 | 0 | 0 | 0 | 0 | 0 | 0
48 | 48 | 48 | 24-009 | inficon_gc | e1687464-1e55-4e5d-bda0-0a6cbb73cf37 | 1708124535.3 | 57.2025 | 0 | 75.075 | 0 | 0 | 550.9158 | -1 | 0 | 1 | 0 | 3 | 6 | 15 | 571.9158 | 75 | 0 | 75 | 0 | 0 | 15 | 165 | 45.45455 | 0 | 45.45455 | 0 | 0 | 9.090909 | 6 | 2024-02-16 17:02 | Reaction | 748.29 | 1592094.795 | 323.655 | 100.175 | 0 | 56.505 | 357.77 | 2053904.625 | 209339.505 | 0 | 0 | 0 | 0 | 0 | 0 | 0
54 | 54 | 54 | 24-009 | inficon_gc | 28e6ac82-3f43-49c9-9809-26d965074105 | 1708126561.3 | 57.2025 | 0 | 75.075 | 0 | 0 | 550.9158 | -1 | 0 | 1 | 0 | 3 | 6 | 15 | 571.9158 | 75 | 0 | 75 | 0 | 0 | 15 | 165 | 45.45455 | 0 | 45.45455 | 0 | 0 | 9.090909 | 6 | 2024-02-16 17:36 | Reaction | 753.755 | 1599174.145 | 320.44 | 99.415 | 0 | 51.085 | 356.485 | 2072706.05 | 195608.595 | 0 | 0 | 0 | 0 | 0 | 0 | 0
60 | 60 | 60 | 24-009 | inficon_gc | 20a491ec-570f-4eea-a508-34ba30ab1d7f | 1708128586.9 | 57.2025 | 0 | 75.075 | 0 | 0 | 550.9158 | -1 | 0 | 1 | 0 | 3 | 6 | 15 | 571.9158 | 75 | 0 | 75 | 0 | 0 | 15 | 165 | 45.45455 | 0 | 45.45455 | 0 | 0 | 9.090909 | 6 | 2024-02-16 18:10 | Reaction | 758.17 | 1601709.235 | 329.65 | 102.375 | 0 | 0 | 358.925 | 2096102.65 | 184626.505 | 0 | 0 | 0 | 0 | 0 | 0 | 0
0 | 0 | 0 | 24-009 | inficon_gc | 8d577c3b-0aa7-4834-a6fc-16661f0cb886 | 1708105330.9 | 0 | 0 | 75.075 | 0 | 74.0925 | 53.09925 | -1 | 20 | 7 | 8 | 0 | 1 | 15 | 74.09925 | 0 | 0 | 75 | 0 | 29.07869 | 15 | 119.0787 | 0 | 0 | 62.98356 | 0 | 24.41973 | 12.59671 | 1 | 2024-02-16 11:42 | Unanalyzed | 90164.48 | 1759799.87 | 0 | 0 | 795.875 | 0 | 0 | 90.855 | 0 | 0 | 0 | 0 | 0 | 0 | 0 | 0
1 | 1 | 1 | 24-009 | inficon_gc | cb4e84e4-b8f8-43c7-95f8-a7cbd3ad4ea7 | 1708105814.2 | 0 | 0 | 75.075 | 0 | 74.0925 | 214.2106 | -1 | 20 | 7 | 8 | 0 | 1 | 15 | 235.2106 | 0 | 0 | 75 | 0 | 29.07869 | 15 | 119.0787 | 0 | 0 | 62.98356 | 0 | 24.41973 | 12.59671 | 1 | 2024-02-16 11:50 | Unanalyzed | 2944.125 | 1478382.685 | 0 | 0 | 51.435 | 0 | 0 | 89.05 | 0 | 0 | 0 | 0 | 0 | 0 | 0 | 0
2 | 2 | 2 | 24-009 | inficon_gc | e1a64f96-61bb-4181-a3f1-25b9868da0b7 | 1708106298.3 | 0 | 0 | 75.075 | 0 | 74.0925 | 375.601 | -1 | 20 | 7 | 8 | 0 | 1 | 15 | 396.601 | 0 | 0 | 75 | 0 | 29.07869 | 15 | 119.0787 | 0 | 0 | 62.98356 | 0 | 24.41973 | 12.59671 | 1 | 2024-02-16 11:58 | Unanalyzed | 817.92 | 1451378.955 | 0 | 67.345 | 38.805 | 0 | 0 | 97.255 | 0 | 0 | 0 | 0 | 0 | 0 | 0 | 0
3 | 3 | 3 | 24-009 | inficon_gc | 7698eaec-49e2-4cc4-97b6-5e20e57ba475 | 1708106782.8 | 0 | 0 | 75.075 | 0 | 74.0925 | 537.0703 | -1 | 20 | 7 | 8 | 0 | 1 | 15 | 558.0703 | 0 | 0 | 75 | 0 | 29.07869 | 15 | 119.0787 | 0 | 0 | 62.98356 | 0 | 24.41973 | 12.59671 | 1 | 2024-02-16 12:06 | Unanalyzed | 770.02 | 1448668.605 | 66.305 | 104.385 | 0 | 0 | 0 | 93.38 | 0 | 0 | 0 | 0 | 0 | 0 | 0 | 0
4 | 4 | 4 | 24-009 | inficon_gc | a1fabd27-6ca0-490e-b059-c7030d4c4171 | 1708107266.2 | 0 | 0 | 75.075 | 0 | 74.0925 | 550 | -1 | 20 | 7 | 8 | 0 | 1 | 15 | 571 | 0 | 0 | 75 | 0 | 29.07869 | 15 | 119.0787 | 0 | 0 | 62.98356 | 0 | 24.41973 | 12.59671 | 1 | 2024-02-16 12:14 | Unanalyzed | 767.28 | 1448269.415 | 71.345 | 114.425 | 0 | 0 | 0 | 84.63 | 0 | 0 | 0 | 0 | 0 | 0 | 0 | 0
5 | 5 | 5 | 24-009 | inficon_gc | 543dceab-2ee1-4d8e-82e9-94b34c1207d2 | 1708107751.7 | 0 | 0 | 75.075 | 0 | 74.0925 | 550 | -1 | 20 | 7 | 8 | 0 | 1 | 15 | 571 | 0 | 0 | 75 | 0 | 29.07869 | 15 | 119.0787 | 0 | 0 | 62.98356 | 0 | 24.41973 | 12.59671 | 1 | 2024-02-16 12:23 | Unanalyzed | 762.215 | 1447758.825 | 0 | 0 | 0 | 0 | 0 | 68.155 | 0 | 0 | 0 | 0 | 0 | 0 | 0 | 0
6 | 6 | 6 | 24-009 | inficon_gc | 0ddb4c2d-12f3-4470-b101-8ce13c74c6bb | 1708108234.6 | 0 | 0 | 75.075 | 0 | 74.0925 | 550 | -1 | 20 | 7 | 8 | 0 | 1 | 15 | 571 | 0 | 0 | 75 | 0 | 29.07869 | 15 | 119.0787 | 0 | 0 | 62.98356 | 0 | 24.41973 | 12.59671 | 1 | 2024-02-16 12:31 | Unanalyzed | 764.045 | 1449912.185 | 0 | 0 | 0 | 0 | 0 | 63.72 | 0 | 0 | 0 | 0 | 0 | 0 | 0 | 0
7 | 7 | 7 | 24-009 | inficon_gc | c8228294-13c8-463b-9bc1-d697415e471b | 1708110516.3 | 0 | 0 | 119.119 | 0 | 0 | 550 | 1 | 0 | 9 | 0 | 0 | 1 | 15 | 571 | 0 | 0 | 119 | 0 | 0 | 15 | 134 | 0 | 0 | 88.80597 | 0 | 0 | 11.19403 | 1 | 2024-02-16 13:09 | Unanalyzed | 768.865 | 1418084.245 | 0 | 0 | 0 | 0 | 0 | 65.81 | 0 | 0 | 0 | 0 | 0 | 0 | 0 | 0
8 | 8 | 8 | 24-009 | inficon_gc | 5646cd1c-08ac-4104-ae72-8423390757fa | 1708110848.0 | 0 | 0 | 119.119 | 0 | 0 | 550 | 1 | 0 | 9 | 0 | 0 | 1 | 15 | 571 | 0 | 0 | 119 | 0 | 0 | 15 | 134 | 0 | 0 | 88.80597 | 0 | 0 | 11.19403 | 1 | 2024-02-16 13:14 | Unanalyzed | 1034.795 | 2134483.445 | 0 | 0 | 0 | 0 | 0 | 0 | 0 | 0 | 0 | 0 | 0 | 0 | 0 | 0
9 | 9 | 9 | 24-009 | inficon_gc | 02b98f4d-132c-4b4b-8512-16efbcde2a98 | 1708111180.8 | 0 | 0 | 119.119 | 0 | 0 | 550.9158 | 1 | 0 | 9 | 0 | 0 | 1 | 15 | 571.9158 | 0 | 0 | 119 | 0 | 0 | 15 | 134 | 0 | 0 | 88.80597 | 0 | 0 | 11.19403 | 1 | 2024-02-16 13:20 | Unanalyzed | 1203.985 | 2558362.27 | 0 | 0 | 0 | 0 | 0 | 0 | 0 | 0 | 0 | 0 | 0 | 0 | 0 | 0
10 | 10 | 10 | 24-009 | inficon_gc | 63378dcf-fd9a-4f71-bdfb-9305ad82bba2 | 1708111513.4 | 0 | 0 | 119.119 | 0 | 0 | 550.9158 | 1 | 0 | 9 | 0 | 0 | 1 | 15 | 571.9158 | 0 | 0 | 119 | 0 | 0 | 15 | 134 | 0 | 0 | 88.80597 | 0 | 0 | 11.19403 | 1 | 2024-02-16 13:25 | Unanalyzed | 1238.925 | 2595944.14 | 0 | 87.585 | 0 | 0 | 0 | 0 | 0 | 0 | 0 | 0 | 0 | 0 | 0 | 0
11 | 11 | 11 | 24-009 | inficon_gc | a2c25467-60a6-4d5a-baf1-a4afdd5d8704 | 1708111845.9 | 0 | 0 | 119.119 | 0 | 0 | 550.9158 | 1 | 0 | 9 | 0 | 0 | 1 | 15 | 571.9158 | 0 | 0 | 119 | 0 | 0 | 15 | 134 | 0 | 0 | 88.80597 | 0 | 0 | 11.19403 | 1 | 2024-02-16 13:31 | Unanalyzed | 1223.35 | 2601453.295 | 0 | 95.145 | 0 | 0 | 0 | 0 | 0 | 0 | 0 | 0 | 0 | 0 | 0 | 0
12 | 12 | 12 | 24-009 | inficon_gc | 6a45c26d-be31-4e6d-a6ca-73c3807ed981 | 1708112178.6 | 0 | 0 | 119.119 | 0 | 0 | 550.9158 | 1 | 0 | 9 | 0 | 0 | 1 | 15 | 571.9158 | 0 | 0 | 119 | 0 | 0 | 15 | 134 | 0 | 0 | 88.80597 | 0 | 0 | 11.19403 | 1 | 2024-02-16 13:36 | Unanalyzed | 1222.66 | 2595963.745 | 0 | 92.545 | 32.135 | 0 | 0 | 0 | 0 | 0 | 0 | 0 | 0 | 0 | 0 | 0
13 | 13 | 13 | 24-009 | inficon_gc | 111d4591-4539-4a89-9bd3-44c87a58d411 | 1708112511.3 | 0 | 0 | 119.119 | 0 | 0 | 550.9158 | 1 | 0 | 9 | 0 | 0 | 1 | 15 | 571.9158 | 0 | 0 | 119 | 0 | 0 | 15 | 134 | 0 | 0 | 88.80597 | 0 | 0 | 11.19403 | 1 | 2024-02-16 13:42 | Unanalyzed | 1221.085 | 2596194.51 | 0 | 101.38 | 47.62 | 0 | 0 | 0 | 0 | 0 | 0 | 0 | 0 | 0 | 0 | 0
14 | 14 | 14 | 24-009 | inficon_gc | d4829f95-536d-4525-bea6-46a986b0efe9 | 1708112843.9 | 0 | 0 | 119.119 | 0 | 0 | 550.9158 | 1 | 0 | 9 | 0 | 0 | 1 | 15 | 571.9158 | 0 | 0 | 119 | 0 | 0 | 15 | 134 | 0 | 0 | 88.80597 | 0 | 0 | 11.19403 | 1 | 2024-02-16 13:47 | Unanalyzed | 1226.14 | 2599799.85 | 0 | 87.01 | 51.12 | 0 | 0 | 0 | 0 | 0 | 0 | 0 | 0 | 0 | 0 | 0
15 | 15 | 15 | 24-009 | inficon_gc | be96fcb4-485a-4f20-b2c7-a2d9fbf44ab5 | 1708113176.6 | 0 | 0 | 119.119 | 0 | 0 | 550.9158 | 1 | 0 | 9 | 0 | 0 | 1 | 15 | 571.9158 | 0 | 0 | 119 | 0 | 0 | 15 | 134 | 0 | 0 | 88.80597 | 0 | 0 | 11.19403 | 1 | 2024-02-16 13:53 | Unanalyzed | 1232.745 | 2603314.255 | 0 | 100.72 | 59.29 | 0 | 0 | 0 | 0 | 0 | 0 | 0 | 0 | 0 | 0 | 0