## Sheet1
| level_0 | index | Reaction Name | inficon_gc | GC Run ID | GC Time Stamp | iC4H10 Flow | O2 Flow | N2 Flow | N2O Flow | H2 Flow | Furnace Temp | Reactor Temp | Ramp Rate | Number of Samples | Delay Time | Injection Offset | gc_stream | Bulk SP Flow | Reactor Temperature Corrected | iC4H10 corrected | O2 corrected | N2 corrected | N2O corrected | H2 corrected | Bulk SP corrected | Total Flow | iC4H10 percent | O2 percent | N2 percent | N2O percent | H2 percent | Bulk SP percent | GC Stream | Timestamp (Formatted) | Type | oxygen | nitrogen | methane | carbon monoxide | carbon dioxide | ethane | ethylene | propane | propylene | isobutane | n-butane | trans-2-butene | 1-butene | isobutene | cis-2-butene | 1,3-butadiene
85 | 85 | 85 | 24-010 | inficon_gc | 5c572f1f-80e8-43a3-9c83-f35c8a1a8d79 | 1708423616.9 | 57.2025 | 0 | 75.075 | 0 | 0 | 25 | -1 | 0 | 3 | 0 | 0 | 1 | 15 | 46 | 75 | 0 | 75 | 0 | 0 | 15 | 165 | 45.45455 | 0 | 45.45455 | 0 | 0 | 9.090909 | 1 | 2024-02-20 04:07 | Bypass | 1349.27 | 2658858.89 | 0 | 0 | 0 | 0 | 0 | 1147498.735 | 0 | 0 | 0 | 0 | 0 | 0 | 0 | 0
86 | 86 | 86 | 24-010 | inficon_gc | c161e5a3-c739-46a0-962d-08d875d03100 | 1708423949.2 | 57.2025 | 0 | 75.075 | 0 | 0 | 25 | -1 | 0 | 3 | 0 | 0 | 1 | 15 | 46 | 75 | 0 | 75 | 0 | 0 | 15 | 165 | 45.45455 | 0 | 45.45455 | 0 | 0 | 9.090909 | 1 | 2024-02-20 04:12 | Bypass | 1050.98 | 1858410.34 | 0 | 0 | 0 | 0 | 0 | 2360958.465 | 0 | 0 | 0 | 0 | 0 | 0 | 0 | 0
87 | 87 | 87 | 24-010 | inficon_gc | ea1a9662-6861-41e2-916f-15e6707e3e18 | 1708424281.9 | 57.2025 | 0 | 75.075 | 0 | 0 | 25 | -1 | 0 | 3 | 0 | 0 | 1 | 15 | 46 | 75 | 0 | 75 | 0 | 0 | 15 | 165 | 45.45455 | 0 | 45.45455 | 0 | 0 | 9.090909 | 1 | 2024-02-20 04:18 | Bypass | 1015.22 | 1671391.155 | 0 | 0 | 0 | 0 | 0 | 2367570.525 | 0 | 0 | 0 | 0 | 0 | 0 | 0 | 0
88 | 88 | 88 | 24-010 | inficon_gc | af814bf6-4d3f-4765-b3b7-e7cf5ae1b3a3 | 1708424694.6 | 57.2025 | 0 | 75.075 | 0 | 0 | 25 | -1 | 0 | 3 | 0 | 3 | 1 | 15 | 46 | 75 | 0 | 75 | 0 | 0 | 15 | 165 | 45.45455 | 0 | 45.45455 | 0 | 0 | 9.090909 | 1 | 2024-02-20 04:25 | Bypass | 1045.765 | 1673079.25 | 0 | 0 | 0 | 0 | 0 | 2377740.99 | 0 | 0 | 0 | 0 | 0 | 0 | 0 | 0
89 | 89 | 89 | 24-010 | inficon_gc | 2d83e7c4-2165-4531-84c7-4800ab155eca | 1708425027.4 | 57.2025 | 0 | 75.075 | 0 | 0 | 25 | -1 | 0 | 3 | 0 | 3 | 1 | 15 | 46 | 75 | 0 | 75 | 0 | 0 | 15 | 165 | 45.45455 | 0 | 45.45455 | 0 | 0 | 9.090909 | 1 | 2024-02-20 04:30 | Bypass | 1068.225 | 1674131.865 | 0 | 0 | 0 | 0 | 0 | 2374024.605 | 0 | 0 | 0 | 0 | 0 | 0 | 0 | 0
90 | 90 | 90 | 24-010 | inficon_gc | 93c24f53-ec8a-4af0-9e41-9b6b0a074219 | 1708425360.2 | 57.2025 | 0 | 75.075 | 0 | 0 | 25 | -1 | 0 | 3 | 0 | 3 | 1 | 15 | 46 | 75 | 0 | 75 | 0 | 0 | 15 | 165 | 45.45455 | 0 | 45.45455 | 0 | 0 | 9.090909 | 1 | 2024-02-20 04:36 | Bypass | 1088.51 | 1674406.34 | 0 | 0 | 30.98 | 0 | 0 | 2376471.985 | 0 | 0 | 0 | 0 | 0 | 0 | 0 | 0
91 | 91 | 91 | 24-010 | inficon_gc | 3b52f550-3a29-41ef-9aed-0499b4e68ced | 1708425691.2 | 57.2025 | 0 | 75.075 | 0 | 0 | 25 | -1 | 0 | 3 | 0 | 3 | 2 | 15 | 46 | 75 | 0 | 75 | 0 | 0 | 15 | 165 | 45.45455 | 0 | 45.45455 | 0 | 0 | 9.090909 | 2 | 2024-02-20 04:42 | Bypass | 875.42 | 1671862.115 | 0 | 0 | 0 | 0 | 0 | 2374588.885 | 0 | 0 | 0 | 0 | 0 | 0 | 0 | 0
92 | 92 | 92 | 24-010 | inficon_gc | 49ef3432-6bc1-4449-b04a-6f83b1583d78 | 1708426023.5 | 57.2025 | 0 | 75.075 | 0 | 0 | 25 | -1 | 0 | 3 | 0 | 3 | 2 | 15 | 46 | 75 | 0 | 75 | 0 | 0 | 15 | 165 | 45.45455 | 0 | 45.45455 | 0 | 0 | 9.090909 | 2 | 2024-02-20 04:47 | Bypass | 889.775 | 1677350.055 | 0 | 0 | 0 | 0 | 0 | 2376775.375 | 0 | 0 | 0 | 0 | 0 | 0 | 0 | 0
93 | 93 | 93 | 24-010 | inficon_gc | 4e8b0ace-c30f-4584-a334-bb6889a7772d | 1708426356.2 | 57.2025 | 0 | 75.075 | 0 | 0 | 25 | -1 | 0 | 3 | 0 | 3 | 2 | 15 | 46 | 75 | 0 | 75 | 0 | 0 | 15 | 165 | 45.45455 | 0 | 45.45455 | 0 | 0 | 9.090909 | 2 | 2024-02-20 04:53 | Bypass | 890.535 | 1671633.4 | 0 | 0 | 45.47 | 0 | 0 | 2375451.305 | 0 | 0 | 0 | 0 | 0 | 0 | 0 | 0
94 | 94 | 94 | 24-010 | inficon_gc | b6d96e38-c2c2-4d00-b48a-8b1a5e84fb9a | 1708426686.9 | 57.2025 | 0 | 75.075 | 0 | 0 | 25 | -1 | 0 | 3 | 0 | 3 | 3 | 15 | 46 | 75 | 0 | 75 | 0 | 0 | 15 | 165 | 45.45455 | 0 | 45.45455 | 0 | 0 | 9.090909 | 3 | 2024-02-20 04:58 | Bypass | 1028.695 | 1672589.355 | 0 | 0 | 0 | 0 | 0 | 2376124.365 | 0 | 0 | 0 | 0 | 0 | 0 | 0 | 0
95 | 95 | 95 | 24-010 | inficon_gc | 6027737c-69de-43b7-9fd4-88061ff7c8e2 | 1708427018.2 | 57.2025 | 0 | 75.075 | 0 | 0 | 25 | -1 | 0 | 3 | 0 | 3 | 3 | 15 | 46 | 75 | 0 | 75 | 0 | 0 | 15 | 165 | 45.45455 | 0 | 45.45455 | 0 | 0 | 9.090909 | 3 | 2024-02-20 05:04 | Bypass | 1028.545 | 1671208.78 | 0 | 0 | 0 | 0 | 0 | 2377502.745 | 0 | 0 | 0 | 0 | 0 | 0 | 0 | 0
96 | 96 | 96 | 24-010 | inficon_gc | 4a5054b8-08c9-4a36-8b10-93b4ac78c3cb | 1708427349.3 | 57.2025 | 0 | 75.075 | 0 | 0 | 25 | -1 | 0 | 3 | 0 | 3 | 3 | 15 | 46 | 75 | 0 | 75 | 0 | 0 | 15 | 165 | 45.45455 | 0 | 45.45455 | 0 | 0 | 9.090909 | 3 | 2024-02-20 05:09 | Bypass | 1048.255 | 1673002.025 | 0 | 0 | 0 | 0 | 0 | 2378895.615 | 0 | 0 | 0 | 0 | 0 | 0 | 0 | 0
97 | 97 | 97 | 24-010 | inficon_gc | be228cbe-d5c3-48e9-a4db-336b546dcb2f | 1708427687.1 | 57.2025 | 0 | 75.075 | 0 | 0 | 25 | -1 | 0 | 3 | 0 | 3 | 4 | 15 | 46 | 75 | 0 | 75 | 0 | 0 | 15 | 165 | 45.45455 | 0 | 45.45455 | 0 | 0 | 9.090909 | 4 | 2024-02-20 05:15 | Bypass | 1026.195 | 1673611.74 | 0 | 0 | 0 | 0 | 0 | 2380629.775 | 0 | 0 | 0 | 0 | 0 | 0 | 0 | 0
98 | 98 | 98 | 24-010 | inficon_gc | ea21b072-afb9-4edb-9f92-2875772187a4 | 1708428019.8 | 57.2025 | 0 | 75.075 | 0 | 0 | 25 | -1 | 0 | 3 | 0 | 3 | 4 | 15 | 46 | 75 | 0 | 75 | 0 | 0 | 15 | 165 | 45.45455 | 0 | 45.45455 | 0 | 0 | 9.090909 | 4 | 2024-02-20 05:20 | Bypass | 1032.44 | 1671564.865 | 0 | 0 | 0 | 0 | 0 | 2377971.845 | 0 | 0 | 0 | 0 | 0 | 0 | 0 | 0
99 | 99 | 99 | 24-010 | inficon_gc | 9ff9c0ca-308a-4dd3-bc08-cf595a1ab0b9 | 1708428352.5 | 57.2025 | 0 | 75.075 | 0 | 0 | 25 | -1 | 0 | 3 | 0 | 3 | 4 | 15 | 46 | 75 | 0 | 75 | 0 | 0 | 15 | 165 | 45.45455 | 0 | 45.45455 | 0 | 0 | 9.090909 | 4 | 2024-02-20 05:26 | Bypass | 1033.835 | 1673003.64 | 0 | 0 | 0 | 0 | 0 | 2380775.96 | 0 | 0 | 0 | 0 | 0 | 0 | 0 | 0
100 | 100 | 100 | 24-010 | inficon_gc | 1d798325-9401-4283-9b79-9d20f8979404 | 1708428683.5 | 57.2025 | 0 | 75.075 | 0 | 0 | 25 | -1 | 0 | 3 | 0 | 3 | 5 | 15 | 46 | 75 | 0 | 75 | 0 | 0 | 15 | 165 | 45.45455 | 0 | 45.45455 | 0 | 0 | 9.090909 | 5 | 2024-02-20 05:31 | Bypass | 1022.695 | 1675765.155 | 0 | 0 | 0 | 0 | 0 | 2383371.555 | 0 | 0 | 0 | 0 | 0 | 0 | 0 | 0
101 | 101 | 101 | 24-010 | inficon_gc | 0b573dce-a597-46f0-b396-5dbcf8eb9882 | 1708429016.0 | 57.2025 | 0 | 75.075 | 0 | 0 | 25 | -1 | 0 | 3 | 0 | 3 | 5 | 15 | 46 | 75 | 0 | 75 | 0 | 0 | 15 | 165 | 45.45455 | 0 | 45.45455 | 0 | 0 | 9.090909 | 5 | 2024-02-20 05:37 | Bypass | 1025.925 | 1670459.35 | 0 | 0 | 0 | 0 | 0 | 2384894.465 | 0 | 0 | 0 | 0 | 0 | 0 | 0 | 0
102 | 102 | 102 | 24-010 | inficon_gc | e4aba011-54dd-4c2c-accc-b65e4ba746e3 | 1708429348.7 | 57.2025 | 0 | 75.075 | 0 | 0 | 25 | -1 | 0 | 3 | 0 | 3 | 5 | 15 | 46 | 75 | 0 | 75 | 0 | 0 | 15 | 165 | 45.45455 | 0 | 45.45455 | 0 | 0 | 9.090909 | 5 | 2024-02-20 05:42 | Bypass | 1022.13 | 1671020.335 | 0 | 0 | 94.25 | 0 | 0 | 2387320.41 | 0 | 0 | 0 | 0 | 0 | 0 | 0 | 0
103 | 103 | 103 | 24-010 | inficon_gc | 39a22b58-ea2f-42db-96c3-8d9a6c505a40 | 1708429680.0 | 57.2025 | 0 | 75.075 | 0 | 0 | 25 | -1 | 0 | 3 | 0 | 3 | 6 | 15 | 46 | 75 | 0 | 75 | 0 | 0 | 15 | 165 | 45.45455 | 0 | 45.45455 | 0 | 0 | 9.090909 | 6 | 2024-02-20 05:48 | Bypass | 898.535 | 1670341.275 | 0 | 0 | 30.725 | 0 | 0 | 2381045.02 | 0 | 0 | 0 | 0 | 0 | 0 | 0 | 0
104 | 104 | 104 | 24-010 | inficon_gc | 156acff2-9d07-4807-b3f3-ec6703844bdd | 1708430020.5 | 57.2025 | 0 | 75.075 | 0 | 0 | 25 | -1 | 0 | 3 | 0 | 3 | 6 | 15 | 46 | 75 | 0 | 75 | 0 | 0 | 15 | 165 | 45.45455 | 0 | 45.45455 | 0 | 0 | 9.090909 | 6 | 2024-02-20 05:54 | Bypass | 898.84 | 1669462.585 | 0 | 0 | 37.025 | 0 | 0 | 2380609.355 | 0 | 0 | 0 | 0 | 0 | 0 | 0 | 0
105 | 105 | 105 | 24-010 | inficon_gc | a542f649-81dd-4946-b7b4-fd09eb21d2d8 | 1708430352.5 | 57.2025 | 0 | 75.075 | 0 | 0 | 25 | -1 | 0 | 3 | 0 | 3 | 6 | 15 | 46 | 75 | 0 | 75 | 0 | 0 | 15 | 165 | 45.45455 | 0 | 45.45455 | 0 | 0 | 9.090909 | 6 | 2024-02-20 05:59 | Bypass | 902.26 | 1671492.61 | 0 | 0 | 0 | 0 | 0 | 2380372.955 | 0 | 0 | 0 | 0 | 0 | 0 | 0 | 0
16 | 16 | 16 | 24-010 | inficon_gc | 7610e53f-8821-46df-9d21-f304241e97bd | 1708393291.0 | 57.2025 | 0 | 75.075 | 0 | 0 | 551.2053 | -1 | 0 | 2 | 0 | 3 | 1 | 15 | 572.2053 | 75 | 0 | 75 | 0 | 0 | 15 | 165 | 45.45455 | 0 | 45.45455 | 0 | 0 | 9.090909 | 1 | 2024-02-19 19:42 | Reaction | 1197.875 | 2262573.03 | 2660.225 | 462.44 | 62.97 | 6876.315 | 2785.01 | 1476520.365 | 541798.46 | 0 | 0 | 136.135 | 112.96 | 80.21 | 83.71 | 131.205
17 | 17 | 17 | 24-010 | inficon_gc | fa8f01ca-c45e-485c-9fe7-d77048d3b26d | 1708393624.6 | 57.2025 | 0 | 75.075 | 0 | 0 | 551.2053 | -1 | 0 | 2 | 0 | 3 | 1 | 15 | 572.2053 | 75 | 0 | 75 | 0 | 0 | 15 | 165 | 45.45455 | 0 | 45.45455 | 0 | 0 | 9.090909 | 1 | 2024-02-19 19:47 | Reaction | 712.015 | 1484074.435 | 6901.04 | 915.045 | 0 | 5452.105 | 2904.855 | 1543862.785 | 513875.725 | 0 | 0 | 111.235 | 89.695 | 0 | 0 | 0
23 | 23 | 23 | 24-010 | inficon_gc | 247a346a-6b9f-4619-a856-5b16e20ebf3a | 1708395653.3 | 57.2025 | 0 | 75.075 | 0 | 0 | 551.2053 | -1 | 0 | 1 | 0 | 3 | 1 | 15 | 572.2053 | 75 | 0 | 75 | 0 | 0 | 15 | 165 | 45.45455 | 0 | 45.45455 | 0 | 0 | 9.090909 | 1 | 2024-02-19 20:21 | Reaction | 713.825 | 1501279.895 | 4890.255 | 773.3 | 0 | 3509.735 | 2621.39 | 1648262.97 | 458480.91 | 0 | 0 | 102.665 | 76.74 | 0 | 0 | 0
29 | 29 | 29 | 24-010 | inficon_gc | ec20fde0-1851-47ae-b68b-67e74b92fca5 | 1708397679.6 | 57.2025 | 0 | 75.075 | 0 | 0 | 551.2053 | -1 | 0 | 1 | 0 | 3 | 1 | 15 | 572.2053 | 75 | 0 | 75 | 0 | 0 | 15 | 165 | 45.45455 | 0 | 45.45455 | 0 | 0 | 9.090909 | 1 | 2024-02-19 20:55 | Reaction | 715.59 | 1513901.96 | 4515.035 | 763.23 | 0 | 3060.93 | 2652.115 | 1696205.555 | 431324.365 | 0 | 0 | 102.45 | 85.485 | 0 | 0 | 0
35 | 35 | 35 | 24-010 | inficon_gc | dc1e62aa-d9ba-402c-8f4e-0aafe5ee5256 | 1708399705.6 | 57.2025 | 0 | 75.075 | 0 | 0 | 551.2053 | -1 | 0 | 1 | 0 | 3 | 1 | 15 | 572.2053 | 75 | 0 | 75 | 0 | 0 | 15 | 165 | 45.45455 | 0 | 45.45455 | 0 | 0 | 9.090909 | 1 | 2024-02-19 21:28 | Reaction | 721.395 | 1520176.28 | 4284.02 | 757.345 | 0 | 2727.445 | 2717.15 | 1727649.395 | 407173.58 | 0 | 0 | 102.425 | 80.415 | 0 | 0 | 0
41 | 41 | 41 | 24-010 | inficon_gc | 3cc15bb3-d71f-4494-a743-9b0b3081d747 | 1708401732.2 | 57.2025 | 0 | 75.075 | 0 | 0 | 551.2053 | -1 | 0 | 1 | 0 | 3 | 1 | 15 | 572.2053 | 75 | 0 | 75 | 0 | 0 | 15 | 165 | 45.45455 | 0 | 45.45455 | 0 | 0 | 9.090909 | 1 | 2024-02-19 22:02 | Reaction | 728.235 | 1533439.075 | 4084.975 | 755.53 | 0 | 2412.825 | 2762.11 | 1764794.415 | 385791.83 | 0 | 0 | 107.155 | 79.955 | 0 | 0 | 0
49 | 49 | 49 | 24-010 | inficon_gc | a8735bff-4a81-451a-8a50-2d34a51e0fbb | 1708404414.8 | 57.2025 | 0 | 75.075 | 0 | 0 | 551.2053 | -1 | 0 | 1 | 0 | 3 | 1 | 15 | 572.2053 | 75 | 0 | 75 | 0 | 0 | 15 | 165 | 45.45455 | 0 | 45.45455 | 0 | 0 | 9.090909 | 1 | 2024-02-19 22:47 | Reaction | 734.05 | 1546478.1 | 3789.565 | 762.56 | 0 | 2049.315 | 2872.595 | 1811185.65 | 359758.855 | 0 | 0 | 108.86 | 84.72 | 0 | 72.23 | 57.735
55 | 55 | 55 | 24-010 | inficon_gc | 9fa3605b-d999-4fb2-a783-3b985484b0bd | 1708406441.5 | 57.2025 | 0 | 75.075 | 0 | 0 | 551.2053 | -1 | 0 | 1 | 0 | 3 | 1 | 15 | 572.2053 | 75 | 0 | 75 | 0 | 0 | 15 | 165 | 45.45455 | 0 | 45.45455 | 0 | 0 | 9.090909 | 1 | 2024-02-19 23:21 | Reaction | 742.165 | 1545983.375 | 3564.035 | 749.78 | 0 | 1779.985 | 2885.225 | 1840625.565 | 339202.385 | 0 | 0 | 103.975 | 85.345 | 0 | 65.22 | 62.995
61 | 61 | 61 | 24-010 | inficon_gc | 5c6fb79d-3b64-4ac6-ae79-0ca4b4f9ff8a | 1708408469.0 | 57.2025 | 0 | 75.075 | 0 | 0 | 551.2053 | -1 | 0 | 1 | 0 | 3 | 1 | 15 | 572.2053 | 75 | 0 | 75 | 0 | 0 | 15 | 165 | 45.45455 | 0 | 45.45455 | 0 | 0 | 9.090909 | 1 | 2024-02-19 23:54 | Reaction | 747.845 | 1559261.645 | 3341.71 | 755.735 | 0 | 1526.66 | 2875.71 | 1873172.775 | 319590.875 | 0 | 0 | 104.595 | 86.61 | 0 | 59.33 | 63.99
67 | 67 | 67 | 24-010 | inficon_gc | e4580cc3-9b0c-489c-99ed-f24dc3d6d709 | 1708410495.7 | 57.2025 | 0 | 75.075 | 0 | 0 | 551.2053 | -1 | 0 | 1 | 0 | 3 | 1 | 15 | 572.2053 | 75 | 0 | 75 | 0 | 0 | 15 | 165 | 45.45455 | 0 | 45.45455 | 0 | 0 | 9.090909 | 1 | 2024-02-20 00:28 | Reaction | 751.58 | 1562243.915 | 3136.715 | 767.105 | 0 | 1304.025 | 2846.955 | 1906184.865 | 299920.265 | 0 | 0 | 109.99 | 89.045 | 0 | 82.375 | 61.31
73 | 73 | 73 | 24-010 | inficon_gc | fc9746dc-7d37-4049-8c73-6a8ed4dbbb1f | 1708412522.7 | 57.2025 | 0 | 75.075 | 0 | 0 | 551.2053 | -1 | 0 | 1 | 0 | 3 | 1 | 15 | 572.2053 | 75 | 0 | 75 | 0 | 0 | 15 | 165 | 45.45455 | 0 | 45.45455 | 0 | 0 | 9.090909 | 1 | 2024-02-20 01:02 | Reaction | 756.015 | 1570297.28 | 2925.43 | 763.205 | 0 | 1094.535 | 2791.645 | 1939354.435 | 280244.045 | 0 | 0 | 97.67 | 84.18 | 0 | 84.915 | 829.705
79 | 79 | 79 | 24-010 | inficon_gc | 42c1a9c5-edb5-445b-8982-5634d70e3a0f | 1708414549.7 | 57.2025 | 0 | 75.075 | 0 | 0 | 551.2053 | -1 | 0 | 1 | 0 | 3 | 1 | 15 | 572.2053 | 75 | 0 | 75 | 0 | 0 | 15 | 165 | 45.45455 | 0 | 45.45455 | 0 | 0 | 9.090909 | 1 | 2024-02-20 01:36 | Reaction | 759.65 | 1579055.56 | 2671.755 | 769.805 | 0 | 902.89 | 2726.91 | 1970714.29 | 260505.89 | 0 | 0 | 0 | 80.89 | 0 | 59.445 | 585.505
18 | 18 | 18 | 24-010 | inficon_gc | be52bbbf-538d-4f24-8cbc-e91263037b20 | 1708393956.4 | 57.2025 | 0 | 75.075 | 0 | 0 | 551.2053 | -1 | 0 | 1 | 0 | 3 | 2 | 15 | 572.2053 | 75 | 0 | 75 | 0 | 0 | 15 | 165 | 45.45455 | 0 | 45.45455 | 0 | 0 | 9.090909 | 2 | 2024-02-19 19:53 | Reaction | 739.37 | 1526040.88 | 2066.55 | 471.81 | 0 | 942.56 | 1950.425 | 1785722.17 | 368893.225 | 0 | 0 | 114.095 | 87.89 | 100.64 | 77.215 | 0
24 | 24 | 24 | 24-010 | inficon_gc | 7f29b145-369f-486d-b7f2-be64c0350464 | 1708395990.9 | 57.2025 | 0 | 75.075 | 0 | 0 | 551.2053 | -1 | 0 | 1 | 0 | 3 | 2 | 15 | 572.2053 | 75 | 0 | 75 | 0 | 0 | 15 | 165 | 45.45455 | 0 | 45.45455 | 0 | 0 | 9.090909 | 2 | 2024-02-19 20:26 | Reaction | 759.81 | 1569651.15 | 1566.59 | 363.625 | 0 | 333.345 | 2066.43 | 1991983.895 | 240949.045 | 0 | 0 | 114.145 | 89.04 | 93.84 | 76.275 | 124.695
30 | 30 | 30 | 24-010 | inficon_gc | 18e7e5e2-5cba-4fad-a1af-360eaccf61af | 1708398017.2 | 57.2025 | 0 | 75.075 | 0 | 0 | 551.2053 | -1 | 0 | 1 | 0 | 3 | 2 | 15 | 572.2053 | 75 | 0 | 75 | 0 | 0 | 15 | 165 | 45.45455 | 0 | 45.45455 | 0 | 0 | 9.090909 | 2 | 2024-02-19 21:00 | Reaction | 768.465 | 1590591.75 | 1131.445 | 335.805 | 0 | 134.635 | 1633.145 | 2108254.1 | 170332.33 | 0 | 0 | 65.73 | 0 | 0 | 0 | 133.98
36 | 36 | 36 | 24-010 | inficon_gc | a2a14ce0-9b90-4efc-9053-43a7d072ebe8 | 1708400043.0 | 57.2025 | 0 | 75.075 | 0 | 0 | 551.2053 | -1 | 0 | 1 | 0 | 3 | 2 | 15 | 572.2053 | 75 | 0 | 75 | 0 | 0 | 15 | 165 | 45.45455 | 0 | 45.45455 | 0 | 0 | 9.090909 | 2 | 2024-02-19 21:34 | Reaction | 771.92 | 1606683.63 | 845.975 | 323.235 | 0 | 65.555 | 1253.525 | 2177212.3 | 127246.09 | 0 | 0 | 0 | 0 | 0 | 0 | 109.305
42 | 42 | 42 | 24-010 | inficon_gc | 91cda6bf-84bb-486d-9f08-4ffaedb8d09a | 1708402070.0 | 57.2025 | 0 | 75.075 | 0 | 0 | 551.2053 | -1 | 0 | 1 | 0 | 3 | 2 | 15 | 572.2053 | 75 | 0 | 75 | 0 | 0 | 15 | 165 | 45.45455 | 0 | 45.45455 | 0 | 0 | 9.090909 | 2 | 2024-02-19 22:08 | Reaction | 780.775 | 1620891.29 | 671.74 | 297.25 | 0 | 0 | 986.68 | 2220574.045 | 99680.99 | 0 | 0 | 0 | 0 | 0 | 0 | 94.32
50 | 50 | 50 | 24-010 | inficon_gc | 12f1be47-7362-4802-b1aa-3a254a77e760 | 1708404752.9 | 57.2025 | 0 | 75.075 | 0 | 0 | 551.2053 | -1 | 0 | 1 | 0 | 3 | 2 | 15 | 572.2053 | 75 | 0 | 75 | 0 | 0 | 15 | 165 | 45.45455 | 0 | 45.45455 | 0 | 0 | 9.090909 | 2 | 2024-02-19 22:53 | Reaction | 789.24 | 1636178.695 | 537.56 | 293.965 | 0 | 0 | 773.44 | 2258932.74 | 76843.655 | 0 | 0 | 0 | 0 | 0 | 0 | 66.165
56 | 56 | 56 | 24-010 | inficon_gc | 155c1fec-ffa2-4555-9958-32de9e81f8d3 | 1708406779.4 | 57.2025 | 0 | 75.075 | 0 | 0 | 551.2053 | -1 | 0 | 1 | 0 | 3 | 2 | 15 | 572.2053 | 75 | 0 | 75 | 0 | 0 | 15 | 165 | 45.45455 | 0 | 45.45455 | 0 | 0 | 9.090909 | 2 | 2024-02-19 23:26 | Reaction | 785.52 | 1631068.72 | 483.08 | 290.64 | 0 | 0 | 671.07 | 2278838.625 | 65424.89 | 0 | 0 | 0 | 0 | 0 | 0 | 0
62 | 62 | 62 | 24-010 | inficon_gc | 5a12c7b7-1f69-47c7-bbc6-09629b5b645b | 1708408806.9 | 57.2025 | 0 | 75.075 | 0 | 0 | 551.2053 | -1 | 0 | 1 | 0 | 3 | 2 | 15 | 572.2053 | 75 | 0 | 75 | 0 | 0 | 15 | 165 | 45.45455 | 0 | 45.45455 | 0 | 0 | 9.090909 | 2 | 2024-02-20 | Reaction | 798.35 | 1641728.42 | 434.81 | 284.775 | 0 | 0 | 603.055 | 2296292.345 | 57672.555 | 0 | 0 | 0 | 0 | 0 | 0 | 0
68 | 68 | 68 | 24-010 | inficon_gc | 44565d23-3f1c-46f4-8539-4285d4539050 | 1708410833.7 | 57.2025 | 0 | 75.075 | 0 | 0 | 551.2053 | -1 | 0 | 1 | 0 | 3 | 2 | 15 | 572.2053 | 75 | 0 | 75 | 0 | 0 | 15 | 165 | 45.45455 | 0 | 45.45455 | 0 | 0 | 9.090909 | 2 | 2024-02-20 00:34 | Reaction | 798 | 1643074.54 | 417.115 | 291.66 | 0 | 0 | 554.265 | 2299921.665 | 51220.235 | 0 | 0 | 0 | 0 | 0 | 0 | 0
74 | 74 | 74 | 24-010 | inficon_gc | d9ed05f0-7085-4df9-819a-51646959b8a9 | 1708412860.9 | 57.2025 | 0 | 75.075 | 0 | 0 | 551.2053 | -1 | 0 | 1 | 0 | 3 | 2 | 15 | 572.2053 | 75 | 0 | 75 | 0 | 0 | 15 | 165 | 45.45455 | 0 | 45.45455 | 0 | 0 | 9.090909 | 2 | 2024-02-20 01:08 | Reaction | 788.455 | 1642843.47 | 392.585 | 283.895 | 0 | 0 | 516.7 | 2308146.645 | 46547.38 | 0 | 0 | 0 | 0 | 0 | 0 | 0
80 | 80 | 80 | 24-010 | inficon_gc | 7449226d-72f0-4228-9d22-1c42634a5383 | 1708414887.4 | 57.2025 | 0 | 75.075 | 0 | 0 | 551.2053 | -1 | 0 | 1 | 0 | 3 | 2 | 15 | 572.2053 | 75 | 0 | 75 | 0 | 0 | 15 | 165 | 45.45455 | 0 | 45.45455 | 0 | 0 | 9.090909 | 2 | 2024-02-20 01:41 | Reaction | 797.1 | 1644668.29 | 374.475 | 277.425 | 0 | 0 | 454.01 | 2314988.77 | 42957.58 | 0 | 0 | 0 | 0 | 0 | 0 | 0
19 | 19 | 19 | 24-010 | inficon_gc | 178c8099-09b9-46e4-ab38-9824fbf5fd33 | 1708394295.5 | 57.2025 | 0 | 75.075 | 0 | 0 | 551.2053 | -1 | 0 | 1 | 0 | 3 | 3 | 15 | 572.2053 | 75 | 0 | 75 | 0 | 0 | 15 | 165 | 45.45455 | 0 | 45.45455 | 0 | 0 | 9.090909 | 3 | 2024-02-19 19:58 | Reaction | 771.97 | 1504816.73 | 2376.045 | 590.945 | 0 | 1428.505 | 2266.26 | 1692294.715 | 430012.025 | 0 | 0 | 178.76 | 144.425 | 79.835 | 129.735 | 71.29
25 | 25 | 25 | 24-010 | inficon_gc | e0813a95-ec3c-4335-aa79-f0d99a2b3aa9 | 1708396328.5 | 57.2025 | 0 | 75.075 | 0 | 0 | 551.2053 | -1 | 0 | 1 | 0 | 3 | 3 | 15 | 572.2053 | 75 | 0 | 75 | 0 | 0 | 15 | 165 | 45.45455 | 0 | 45.45455 | 0 | 0 | 9.090909 | 3 | 2024-02-19 20:32 | Reaction | 790.855 | 1538159.865 | 1733.425 | 551.145 | 0 | 774.295 | 1975.59 | 1811721.685 | 358677.37 | 0 | 0 | 136.965 | 110.375 | 0 | 83.435 | 115.62
31 | 31 | 31 | 24-010 | inficon_gc | 25f1f2ee-aa8c-4da0-a757-8c70218cdeea | 1708398355.0 | 57.2025 | 0 | 75.075 | 0 | 0 | 551.2053 | -1 | 0 | 1 | 0 | 3 | 3 | 15 | 572.2053 | 75 | 0 | 75 | 0 | 0 | 15 | 165 | 45.45455 | 0 | 45.45455 | 0 | 0 | 9.090909 | 3 | 2024-02-19 21:06 | Reaction | 795.38 | 1547982.74 | 1414.83 | 543.75 | 0 | 533.78 | 1744.325 | 1879891.255 | 317026.195 | 0 | 0 | 109.495 | 92.46 | 0 | 75.235 | 115.69
37 | 37 | 37 | 24-010 | inficon_gc | 54904bac-e600-4e78-9bd1-85630afa1ff2 | 1708400382.2 | 57.2025 | 0 | 75.075 | 0 | 0 | 551.2053 | -1 | 0 | 1 | 0 | 3 | 3 | 15 | 572.2053 | 75 | 0 | 75 | 0 | 0 | 15 | 165 | 45.45455 | 0 | 45.45455 | 0 | 0 | 9.090909 | 3 | 2024-02-19 21:40 | Reaction | 799.37 | 1565118.735 | 1210.645 | 534.085 | 0 | 393.395 | 1581.065 | 1931381.455 | 284258.28 | 0 | 0 | 93.54 | 77.57 | 0 | 0 | 107.09
43 | 43 | 43 | 24-010 | inficon_gc | 12130ba4-7f48-41d0-bad3-a374545cee60 | 1708402407.7 | 57.2025 | 0 | 75.075 | 0 | 0 | 551.2053 | -1 | 0 | 3 | 0 | 3 | 3 | 15 | 572.2053 | 75 | 0 | 75 | 0 | 0 | 15 | 165 | 45.45455 | 0 | 45.45455 | 0 | 0 | 9.090909 | 3 | 2024-02-19 22:13 | Reaction | 806.275 | 1576530.925 | 1062.3 | 533.785 | 0 | 300.735 | 1462.595 | 1976171.43 | 257510.045 | 0 | 0 | 80.695 | 73.46 | 0 | 0 | 117.4
44 | 44 | 44 | 24-010 | inficon_gc | 92a7ab89-ee45-4b95-83d0-ca2264cf9498 | 1708402739.4 | 57.2025 | 0 | 75.075 | 0 | 0 | 551.2053 | -1 | 0 | 3 | 0 | 3 | 3 | 15 | 572.2053 | 75 | 0 | 75 | 0 | 0 | 15 | 165 | 45.45455 | 0 | 45.45455 | 0 | 0 | 9.090909 | 3 | 2024-02-19 22:19 | Reaction | 812.02 | 1575446.445 | 1043.635 | 536.795 | 0 | 287.265 | 1441.145 | 1980303.81 | 253580.045 | 0 | 0 | 72.675 | 0 | 0 | 0 | 100.735
45 | 45 | 45 | 24-010 | inficon_gc | 82fc7ab7-da5e-4102-82fe-31a7b7eba934 | 1708403070.6 | 57.2025 | 0 | 75.075 | 0 | 0 | 551.2053 | -1 | 0 | 3 | 0 | 3 | 3 | 15 | 572.2053 | 75 | 0 | 75 | 0 | 0 | 15 | 165 | 45.45455 | 0 | 45.45455 | 0 | 0 | 9.090909 | 3 | 2024-02-19 22:24 | Reaction | 808.77 | 1575457.875 | 1019.875 | 545.335 | 0 | 279.205 | 1429.405 | 1990787.715 | 250732.94 | 0 | 0 | 78.85 | 0 | 0 | 0 | 107.585
51 | 51 | 51 | 24-010 | inficon_gc | 3d5f5adb-e320-4e6d-8689-fe1ccc18e744 | 1708405090.5 | 57.2025 | 0 | 75.075 | 0 | 0 | 551.2053 | -1 | 0 | 1 | 0 | 3 | 3 | 15 | 572.2053 | 75 | 0 | 75 | 0 | 0 | 15 | 165 | 45.45455 | 0 | 45.45455 | 0 | 0 | 9.090909 | 3 | 2024-02-19 22:58 | Reaction | 816.77 | 1587095.375 | 911.235 | 537.57 | 0 | 223.63 | 1318.61 | 2022961.585 | 227541.18 | 0 | 0 | 65.385 | 0 | 0 | 0 | 108.115
57 | 57 | 57 | 24-010 | inficon_gc | dd5f1f07-125f-403a-b195-0dcaacd5734c | 1708407117.4 | 57.2025 | 0 | 75.075 | 0 | 0 | 551.2053 | -1 | 0 | 1 | 0 | 3 | 3 | 15 | 572.2053 | 75 | 0 | 75 | 0 | 0 | 15 | 165 | 45.45455 | 0 | 45.45455 | 0 | 0 | 9.090909 | 3 | 2024-02-19 23:32 | Reaction | 819.675 | 1593998.54 | 817.155 | 542.285 | 0 | 170.8 | 1210.26 | 2052456.075 | 208147.54 | 0 | 0 | 0 | 0 | 0 | 0 | 96.05
63 | 63 | 63 | 24-010 | inficon_gc | e566bdbf-adca-4082-bd5d-42be395d9c0b | 1708409144.6 | 57.2025 | 0 | 75.075 | 0 | 0 | 551.2053 | -1 | 0 | 1 | 0 | 3 | 3 | 15 | 572.2053 | 75 | 0 | 75 | 0 | 0 | 15 | 165 | 45.45455 | 0 | 45.45455 | 0 | 0 | 9.090909 | 3 | 2024-02-20 00:06 | Reaction | 822.725 | 1603825.315 | 755.635 | 536.03 | 0 | 140.005 | 1182.305 | 2082175.325 | 191915.865 | 0 | 0 | 0 | 0 | 0 | 0 | 91.265
69 | 69 | 69 | 24-010 | inficon_gc | 638e75ba-e67c-488c-9aab-3da86626d298 | 1708411171.5 | 57.2025 | 0 | 75.075 | 0 | 0 | 551.2053 | -1 | 0 | 1 | 0 | 3 | 3 | 15 | 572.2053 | 75 | 0 | 75 | 0 | 0 | 15 | 165 | 45.45455 | 0 | 45.45455 | 0 | 0 | 9.090909 | 3 | 2024-02-20 00:40 | Reaction | 821.935 | 1604389.86 | 690.29 | 533.095 | 0 | 110.355 | 1104.4 | 2100618.965 | 176953.095 | 0 | 0 | 0 | 0 | 0 | 0 | 97.775
75 | 75 | 75 | 24-010 | inficon_gc | e75ddea5-6fdf-46eb-a3f6-ce2e8a38c676 | 1708413198.6 | 57.2025 | 0 | 75.075 | 0 | 0 | 551.2053 | -1 | 0 | 1 | 0 | 3 | 3 | 15 | 572.2053 | 75 | 0 | 75 | 0 | 0 | 15 | 165 | 45.45455 | 0 | 45.45455 | 0 | 0 | 9.090909 | 3 | 2024-02-20 01:13 | Reaction | 833.23 | 1610507.54 | 639.28 | 544.175 | 0 | 101.895 | 1055.205 | 2127808.745 | 165067.505 | 0 | 0 | 0 | 0 | 0 | 0 | 837.155
81 | 81 | 81 | 24-010 | inficon_gc | 3e5fe80d-f2db-47a4-9257-231c63e7aa69 | 1708415225.3 | 57.2025 | 0 | 75.075 | 0 | 0 | 551.2053 | -1 | 0 | 1 | 0 | 3 | 3 | 15 | 572.2053 | 75 | 0 | 75 | 0 | 0 | 15 | 165 | 45.45455 | 0 | 45.45455 | 0 | 0 | 9.090909 | 3 | 2024-02-20 01:47 | Reaction | 833.52 | 1615455.75 | 596.935 | 521.495 | 0 | 87.595 | 993.97 | 2140279.445 | 153682.045 | 0 | 0 | 0 | 0 | 0 | 0 | 647.665
20 | 20 | 20 | 24-010 | inficon_gc | 9c1fa2fb-fd7a-454e-84a3-84409084217c | 1708394635.1 | 57.2025 | 0 | 75.075 | 0 | 0 | 551.2053 | -1 | 0 | 1 | 0 | 3 | 4 | 15 | 572.2053 | 75 | 0 | 75 | 0 | 0 | 15 | 165 | 45.45455 | 0 | 45.45455 | 0 | 0 | 9.090909 | 4 | 2024-02-19 20:04 | Reaction | 754.64 | 1592605.13 | 2620.81 | 691.5 | 0 | 448.465 | 3029.125 | 2105518.645 | 166155.195 | 0 | 0 | 136.35 | 107.315 | 82.475 | 88.035 | 169.885
26 | 26 | 26 | 24-010 | inficon_gc | efc7246c-9e4a-45e7-a6fa-acd898af3ea6 | 1708396666.4 | 57.2025 | 0 | 75.075 | 0 | 0 | 551.2053 | -1 | 0 | 1 | 0 | 3 | 4 | 15 | 572.2053 | 75 | 0 | 75 | 0 | 0 | 15 | 165 | 45.45455 | 0 | 45.45455 | 0 | 0 | 9.090909 | 4 | 2024-02-19 20:38 | Reaction | 762.32 | 1621916.935 | 948.895 | 623.39 | 0 | 69.23 | 1320.675 | 2243055.565 | 84146.15 | 0 | 0 | 0 | 0 | 0 | 0 | 123.465
32 | 32 | 32 | 24-010 | inficon_gc | 7799a660-02e2-49a8-bfb0-92b6767ac63e | 1708398692.7 | 57.2025 | 0 | 75.075 | 0 | 0 | 551.2053 | -1 | 0 | 1 | 0 | 3 | 4 | 15 | 572.2053 | 75 | 0 | 75 | 0 | 0 | 15 | 165 | 45.45455 | 0 | 45.45455 | 0 | 0 | 9.090909 | 4 | 2024-02-19 21:12 | Reaction | 776.54 | 1636587.705 | 590.945 | 609.725 | 0 | 0 | 817.515 | 2296634.53 | 50753.025 | 0 | 0 | 0 | 0 | 0 | 0 | 69.045
38 | 38 | 38 | 24-010 | inficon_gc | 982a7eab-45a8-40ee-b299-9065b4d02abc | 1708400719.7 | 57.2025 | 0 | 75.075 | 0 | 0 | 551.2053 | -1 | 0 | 1 | 0 | 3 | 4 | 15 | 572.2053 | 75 | 0 | 75 | 0 | 0 | 15 | 165 | 45.45455 | 0 | 45.45455 | 0 | 0 | 9.090909 | 4 | 2024-02-19 21:45 | Reaction | 775.625 | 1641615.165 | 459.015 | 581.39 | 0 | 0 | 626.56 | 2320128.6 | 35533.735 | 0 | 0 | 0 | 0 | 0 | 0 | 0
46 | 46 | 46 | 24-010 | inficon_gc | 326b72ae-0a0e-43ef-99ba-fa7782b6bb45 | 1708403401.7 | 57.2025 | 0 | 75.075 | 0 | 0 | 551.2053 | -1 | 0 | 1 | 0 | 3 | 4 | 15 | 572.2053 | 75 | 0 | 75 | 0 | 0 | 15 | 165 | 45.45455 | 0 | 45.45455 | 0 | 0 | 9.090909 | 4 | 2024-02-19 22:30 | Reaction | 776.735 | 1651909.49 | 393.035 | 562.645 | 0 | 0 | 518.855 | 2337780.99 | 25865.875 | 0 | 0 | 0 | 0 | 0 | 0 | 0
52 | 52 | 52 | 24-010 | inficon_gc | a08b94f0-6ebf-4bc6-93a2-9b6f1ea7799a | 1708405428.4 | 57.2025 | 0 | 75.075 | 0 | 0 | 551.2053 | -1 | 0 | 1 | 0 | 3 | 4 | 15 | 572.2053 | 75 | 0 | 75 | 0 | 0 | 15 | 165 | 45.45455 | 0 | 45.45455 | 0 | 0 | 9.090909 | 4 | 2024-02-19 23:04 | Reaction | 781.05 | 1650481.815 | 368.43 | 550.64 | 0 | 0 | 480.8 | 2342934.805 | 21709.465 | 0 | 0 | 0 | 0 | 0 | 0 | 0
58 | 58 | 58 | 24-010 | inficon_gc | 0b1f5591-6178-4794-93e1-3a77c39e112f | 1708407455.2 | 57.2025 | 0 | 75.075 | 0 | 0 | 551.2053 | -1 | 0 | 1 | 0 | 3 | 4 | 15 | 572.2053 | 75 | 0 | 75 | 0 | 0 | 15 | 165 | 45.45455 | 0 | 45.45455 | 0 | 0 | 9.090909 | 4 | 2024-02-19 23:38 | Reaction | 781.605 | 1650312.55 | 347.835 | 549.675 | 0 | 0 | 459.73 | 2350658.2 | 18903.175 | 0 | 0 | 0 | 0 | 0 | 0 | 0
64 | 64 | 64 | 24-010 | inficon_gc | 3f41866a-a0ce-4a9e-9198-23094d532d4e | 1708409482.8 | 57.2025 | 0 | 75.075 | 0 | 0 | 551.2053 | -1 | 0 | 1 | 0 | 3 | 4 | 15 | 572.2053 | 75 | 0 | 75 | 0 | 0 | 15 | 165 | 45.45455 | 0 | 45.45455 | 0 | 0 | 9.090909 | 4 | 2024-02-20 00:11 | Reaction | 784.06 | 1657500.85 | 344.31 | 537.94 | 0 | 0 | 436.49 | 2356562.465 | 16931.845 | 0 | 0 | 0 | 0 | 0 | 0 | 0
70 | 70 | 70 | 24-010 | inficon_gc | 237e06f6-0228-4afb-944e-fcd012a6465f | 1708411509.3 | 57.2025 | 0 | 75.075 | 0 | 0 | 551.2053 | -1 | 0 | 1 | 0 | 3 | 4 | 15 | 572.2053 | 75 | 0 | 75 | 0 | 0 | 15 | 165 | 45.45455 | 0 | 45.45455 | 0 | 0 | 9.090909 | 4 | 2024-02-20 00:45 | Reaction | 781.065 | 1655224.525 | 334.165 | 533.615 | 0 | 0 | 430.525 | 2357630.175 | 15284.095 | 0 | 0 | 0 | 0 | 0 | 0 | 0
76 | 76 | 76 | 24-010 | inficon_gc | c58c317d-76eb-4ac3-9aa3-ace5e2c686b5 | 1708413536.2 | 57.2025 | 0 | 75.075 | 0 | 0 | 551.2053 | -1 | 0 | 1 | 0 | 3 | 4 | 15 | 572.2053 | 75 | 0 | 75 | 0 | 0 | 15 | 165 | 45.45455 | 0 | 45.45455 | 0 | 0 | 9.090909 | 4 | 2024-02-20 01:19 | Reaction | 783.98 | 1654982.88 | 336.74 | 529.995 | 0 | 0 | 413.115 | 2361853.93 | 14145.71 | 0 | 0 | 0 | 0 | 0 | 0 | 0
82 | 82 | 82 | 24-010 | inficon_gc | d8098371-8a2f-4bbc-86af-f967e81f9508 | 1708415563.1 | 57.2025 | 0 | 75.075 | 0 | 0 | 551.2053 | -1 | 0 | 1 | 0 | 3 | 4 | 15 | 572.2053 | 75 | 0 | 75 | 0 | 0 | 15 | 165 | 45.45455 | 0 | 45.45455 | 0 | 0 | 9.090909 | 4 | 2024-02-20 01:53 | Reaction | 786.01 | 1660426.53 | 318.06 | 524.265 | 0 | 0 | 404.145 | 2354826.785 | 13033.345 | 0 | 0 | 0 | 0 | 0 | 0 | 0
21 | 21 | 21 | 24-010 | inficon_gc | 2275ce38-b4c9-4442-80e5-41c9c7e23832 | 1708394974.3 | 57.2025 | 0 | 75.075 | 0 | 0 | 551.2053 | -1 | 0 | 1 | 0 | 3 | 5 | 15 | 572.2053 | 75 | 0 | 75 | 0 | 0 | 15 | 165 | 45.45455 | 0 | 45.45455 | 0 | 0 | 9.090909 | 5 | 2024-02-19 20:10 | Reaction | 728.275 | 1525060.49 | 10606.17 | 652.095 | 0 | 6023.75 | 6420.365 | 1766104.545 | 373131.585 | 0 | 0 | 497.66 | 401.675 | 246.595 | 375.625 | 222.72
27 | 27 | 27 | 24-010 | inficon_gc | bb385ee6-1dea-4600-9823-3619a691e602 | 1708397003.9 | 57.2025 | 0 | 75.075 | 0 | 0 | 551.2053 | -1 | 0 | 1 | 0 | 3 | 5 | 15 | 572.2053 | 75 | 0 | 75 | 0 | 0 | 15 | 165 | 45.45455 | 0 | 45.45455 | 0 | 0 | 9.090909 | 5 | 2024-02-19 20:43 | Reaction | 741.03 | 1555133.655 | 6210.04 | 610.705 | 0 | 2594.295 | 4917.535 | 1894906.635 | 299949.975 | 0 | 0 | 313.73 | 252.1 | 138.905 | 228.465 | 208.555
33 | 33 | 33 | 24-010 | inficon_gc | a7c59e80-c712-4301-aab2-e432439e26fa | 1708399030.3 | 57.2025 | 0 | 75.075 | 0 | 0 | 551.2053 | -1 | 0 | 1 | 0 | 3 | 5 | 15 | 572.2053 | 75 | 0 | 75 | 0 | 0 | 15 | 165 | 45.45455 | 0 | 45.45455 | 0 | 0 | 9.090909 | 5 | 2024-02-19 21:17 | Reaction | 751.505 | 1574803.97 | 4111.405 | 606.695 | 0 | 1293.44 | 3848.225 | 1985201.655 | 245438.93 | 0 | 0 | 213.965 | 167.705 | 89.31 | 161.375 | 193.72
39 | 39 | 39 | 24-010 | inficon_gc | 8f8ea26f-c882-4833-a65b-02cb7ddc255a | 1708401057.1 | 57.2025 | 0 | 75.075 | 0 | 0 | 551.2053 | -1 | 0 | 1 | 0 | 3 | 5 | 15 | 572.2053 | 75 | 0 | 75 | 0 | 0 | 15 | 165 | 45.45455 | 0 | 45.45455 | 0 | 0 | 9.090909 | 5 | 2024-02-19 21:51 | Reaction | 759.615 | 1594397.915 | 2911.205 | 613.71 | 0 | 684.655 | 3019.07 | 2055677.235 | 202310 | 0 | 0 | 147.075 | 118.025 | 0 | 96.25 | 175.87
47 | 47 | 47 | 24-010 | inficon_gc | 7f6c3592-87c0-414d-9623-d5cb2726d87e | 1708403739.2 | 57.2025 | 0 | 75.075 | 0 | 0 | 551.2053 | -1 | 0 | 1 | 0 | 3 | 5 | 15 | 572.2053 | 75 | 0 | 75 | 0 | 0 | 15 | 165 | 45.45455 | 0 | 45.45455 | 0 | 0 | 9.090909 | 5 | 2024-02-19 22:36 | Reaction | 767.145 | 1611477.105 | 1933.135 | 602.54 | 0 | 320.5 | 2225.825 | 2124882.725 | 157472.5 | 0 | 0 | 91.78 | 71.25 | 0 | 0 | 164.785
53 | 53 | 53 | 24-010 | inficon_gc | 49d753b4-54a5-415c-ae65-09e4bd8df34b | 1708405766.1 | 57.2025 | 0 | 75.075 | 0 | 0 | 551.2053 | -1 | 0 | 1 | 0 | 3 | 5 | 15 | 572.2053 | 75 | 0 | 75 | 0 | 0 | 15 | 165 | 45.45455 | 0 | 45.45455 | 0 | 0 | 9.090909 | 5 | 2024-02-19 23:09 | Reaction | 772.445 | 1619352.455 | 1460.065 | 610.105 | 0 | 189.205 | 1793.995 | 2174780.475 | 131181.59 | 0 | 0 | 67.58 | 0 | 0 | 0 | 152.335
59 | 59 | 59 | 24-010 | inficon_gc | b6359717-e44a-4d58-93f5-e6e5f7448795 | 1708407793.0 | 57.2025 | 0 | 75.075 | 0 | 0 | 551.2053 | -1 | 0 | 1 | 0 | 3 | 5 | 15 | 572.2053 | 75 | 0 | 75 | 0 | 0 | 15 | 165 | 45.45455 | 0 | 45.45455 | 0 | 0 | 9.090909 | 5 | 2024-02-19 23:43 | Reaction | 777.935 | 1628019.63 | 1132.435 | 617.4 | 0 | 115.185 | 1459.395 | 2206394.15 | 109269.02 | 0 | 0 | 0 | 0 | 0 | 0 | 136.805
65 | 65 | 65 | 24-010 | inficon_gc | 81c8ab25-9107-4863-866b-204cb2f6ae34 | 1708409820.6 | 57.2025 | 0 | 75.075 | 0 | 0 | 551.2053 | -1 | 0 | 1 | 0 | 3 | 5 | 15 | 572.2053 | 75 | 0 | 75 | 0 | 0 | 15 | 165 | 45.45455 | 0 | 45.45455 | 0 | 0 | 9.090909 | 5 | 2024-02-20 00:17 | Reaction | 792.6 | 1633317.66 | 911.23 | 611.505 | 0 | 75.23 | 1205.71 | 2234694.135 | 91795.05 | 0 | 0 | 0 | 0 | 0 | 0 | 123.525
71 | 71 | 71 | 24-010 | inficon_gc | 288047bd-540d-4889-a7db-d3b4428a22fd | 1708411847.1 | 57.2025 | 0 | 75.075 | 0 | 0 | 551.2053 | -1 | 0 | 1 | 0 | 3 | 5 | 15 | 572.2053 | 75 | 0 | 75 | 0 | 0 | 15 | 165 | 45.45455 | 0 | 45.45455 | 0 | 0 | 9.090909 | 5 | 2024-02-20 00:51 | Reaction | 780.595 | 1640207.01 | 732.435 | 593.575 | 0 | 0 | 1010.55 | 2258093.645 | 77457.425 | 0 | 0 | 0 | 0 | 0 | 0 | 978.375
77 | 77 | 77 | 24-010 | inficon_gc | 38ac7a92-aeaf-4eaa-8e14-cb1875d1151f | 1708413873.9 | 57.2025 | 0 | 75.075 | 0 | 0 | 551.2053 | -1 | 0 | 1 | 0 | 3 | 5 | 15 | 572.2053 | 75 | 0 | 75 | 0 | 0 | 15 | 165 | 45.45455 | 0 | 45.45455 | 0 | 0 | 9.090909 | 5 | 2024-02-20 01:25 | Reaction | 787.86 | 1642818.395 | 621.395 | 616.54 | 0 | 0 | 862.43 | 2277820.495 | 65954.06 | 0 | 0 | 0 | 0 | 0 | 0 | 535.77
83 | 83 | 83 | 24-010 | inficon_gc | e9ddb55f-db3d-42c9-a5e9-5597996d54a6 | 1708415900.9 | 57.2025 | 0 | 75.075 | 0 | 0 | 551.2053 | -1 | 0 | 1 | 0 | 3 | 5 | 15 | 572.2053 | 75 | 0 | 75 | 0 | 0 | 15 | 165 | 45.45455 | 0 | 45.45455 | 0 | 0 | 9.090909 | 5 | 2024-02-20 01:58 | Reaction | 783.835 | 1649148.15 | 547.575 | 592.39 | 0 | 0 | 745.805 | 2292527.875 | 56526.75 | 0 | 0 | 0 | 0 | 0 | 0 | 0
22 | 22 | 22 | 24-010 | inficon_gc | c5c4cf7b-7655-45c7-9a96-da590fda1328 | 1708395313.9 | 57.2025 | 0 | 75.075 | 0 | 0 | 551.2053 | -1 | 0 | 1 | 0 | 3 | 6 | 15 | 572.2053 | 75 | 0 | 75 | 0 | 0 | 15 | 165 | 45.45455 | 0 | 45.45455 | 0 | 0 | 9.090909 | 6 | 2024-02-19 20:15 | Reaction | 730.685 | 1548005.34 | 8257.59 | 350.71 | 0 | 3097.895 | 6185.765 | 1900645.385 | 291479.605 | 0 | 0 | 359.88 | 285.605 | 143.795 | 249.535 | 232.35
28 | 28 | 28 | 24-010 | inficon_gc | d47c28d0-b058-4c7e-a111-3d5c7c621f7f | 1708397341.7 | 57.2025 | 0 | 75.075 | 0 | 0 | 551.2053 | -1 | 0 | 1 | 0 | 3 | 6 | 15 | 572.2053 | 75 | 0 | 75 | 0 | 0 | 15 | 165 | 45.45455 | 0 | 45.45455 | 0 | 0 | 9.090909 | 6 | 2024-02-19 20:49 | Reaction | 739.205 | 1575233.845 | 4327.41 | 315.505 | 0 | 1049.555 | 4076.015 | 2030868.845 | 217363.885 | 0 | 0 | 196.095 | 154.26 | 0 | 139.65 | 214.61
34 | 34 | 34 | 24-010 | inficon_gc | 366c0d55-c50c-4fbb-a760-6e7b241e6f61 | 1708399367.9 | 57.2025 | 0 | 75.075 | 0 | 0 | 551.2053 | -1 | 0 | 1 | 0 | 3 | 6 | 15 | 572.2053 | 75 | 0 | 75 | 0 | 0 | 15 | 165 | 45.45455 | 0 | 45.45455 | 0 | 0 | 9.090909 | 6 | 2024-02-19 21:23 | Reaction | 753.905 | 1597427.565 | 2567.195 | 332.045 | 0 | 418.145 | 2752.725 | 2115879.79 | 165470.375 | 0 | 0 | 109.785 | 81.54 | 0 | 90.535 | 177.325
40 | 40 | 40 | 24-010 | inficon_gc | 2040c504-555f-423f-a242-8bacef96e077 | 1708401394.7 | 57.2025 | 0 | 75.075 | 0 | 0 | 551.2053 | -1 | 0 | 1 | 0 | 3 | 6 | 15 | 572.2053 | 75 | 0 | 75 | 0 | 0 | 15 | 165 | 45.45455 | 0 | 45.45455 | 0 | 0 | 9.090909 | 6 | 2024-02-19 21:57 | Reaction | 758.99 | 1612969.91 | 1642.54 | 316.225 | 0 | 190.285 | 1931.415 | 2175352.75 | 127826.74 | 0 | 0 | 0 | 0 | 0 | 0 | 155.025
48 | 48 | 48 | 24-010 | inficon_gc | a2498035-be9b-4814-a6e4-0c16be2a7347 | 1708404077.0 | 57.2025 | 0 | 75.075 | 0 | 0 | 551.2053 | -1 | 0 | 1 | 0 | 3 | 6 | 15 | 572.2053 | 75 | 0 | 75 | 0 | 0 | 15 | 165 | 45.45455 | 0 | 45.45455 | 0 | 0 | 9.090909 | 6 | 2024-02-19 22:41 | Reaction | 757.14 | 1628311.495 | 998.735 | 315.57 | 0 | 84.335 | 1279.99 | 2234363.795 | 93296.185 | 0 | 0 | 0 | 0 | 0 | 0 | 119.115
54 | 54 | 54 | 24-010 | inficon_gc | fb6288da-b3d1-4f5c-8f67-865311af14f6 | 1708406104.0 | 57.2025 | 0 | 75.075 | 0 | 0 | 551.2053 | -1 | 0 | 1 | 0 | 3 | 6 | 15 | 572.2053 | 75 | 0 | 75 | 0 | 0 | 15 | 165 | 45.45455 | 0 | 45.45455 | 0 | 0 | 9.090909 | 6 | 2024-02-19 23:15 | Reaction | 766.33 | 1633341.445 | 741.86 | 322.295 | 0 | 0 | 984.865 | 2259856.575 | 74705.475 | 0 | 0 | 0 | 0 | 0 | 0 | 93.705
60 | 60 | 60 | 24-010 | inficon_gc | 8d088084-d598-4662-94e1-44518d6e3b81 | 1708408130.9 | 57.2025 | 0 | 75.075 | 0 | 0 | 551.2053 | -1 | 0 | 1 | 0 | 3 | 6 | 15 | 572.2053 | 75 | 0 | 75 | 0 | 0 | 15 | 165 | 45.45455 | 0 | 45.45455 | 0 | 0 | 9.090909 | 6 | 2024-02-19 23:49 | Reaction | 774.125 | 1639556.7 | 590.855 | 312.175 | 0 | 0 | 789.61 | 2281770.42 | 60862.86 | 0 | 0 | 0 | 0 | 0 | 0 | 80.935
66 | 66 | 66 | 24-010 | inficon_gc | ceb0fd20-444d-4a4d-a258-b6c9999975c9 | 1708410158.1 | 57.2025 | 0 | 75.075 | 0 | 0 | 551.2053 | -1 | 0 | 1 | 0 | 3 | 6 | 15 | 572.2053 | 75 | 0 | 75 | 0 | 0 | 15 | 165 | 45.45455 | 0 | 45.45455 | 0 | 0 | 9.090909 | 6 | 2024-02-20 00:23 | Reaction | 776.28 | 1646365.865 | 492.605 | 313.4 | 0 | 0 | 669.965 | 2302028.895 | 50475.135 | 0 | 0 | 0 | 0 | 0 | 0 | 64.315
72 | 72 | 72 | 24-010 | inficon_gc | a9f5c06b-777d-435f-a6cb-192f9e75b79f | 1708412184.9 | 57.2025 | 0 | 75.075 | 0 | 0 | 551.2053 | -1 | 0 | 1 | 0 | 3 | 6 | 15 | 572.2053 | 75 | 0 | 75 | 0 | 0 | 15 | 165 | 45.45455 | 0 | 45.45455 | 0 | 0 | 9.090909 | 6 | 2024-02-20 00:56 | Reaction | 774.835 | 1647985.5 | 420.895 | 321.185 | 0 | 0 | 528.86 | 2313660.16 | 42462.94 | 0 | 0 | 0 | 0 | 0 | 0 | 0
78 | 78 | 78 | 24-010 | inficon_gc | bf7246a2-fc25-483d-9cc7-53cb0f6918ac | 1708414211.8 | 57.2025 | 0 | 75.075 | 0 | 0 | 551.2053 | -1 | 0 | 1 | 0 | 3 | 6 | 15 | 572.2053 | 75 | 0 | 75 | 0 | 0 | 15 | 165 | 45.45455 | 0 | 45.45455 | 0 | 0 | 9.090909 | 6 | 2024-02-20 01:30 | Reaction | 774.09 | 1650906.06 | 379.12 | 334.705 | 0 | 0 | 516.485 | 2323270.375 | 36292.055 | 0 | 0 | 0 | 0 | 0 | 0 | 0
84 | 84 | 84 | 24-010 | inficon_gc | a1c4ebfd-05e1-434b-9892-dda2ca48a07c | 1708416239.1 | 57.2025 | 0 | 75.075 | 0 | 0 | 551.2053 | -1 | 0 | 1 | 0 | 3 | 6 | 15 | 572.2053 | 75 | 0 | 75 | 0 | 0 | 15 | 165 | 45.45455 | 0 | 45.45455 | 0 | 0 | 9.090909 | 6 | 2024-02-20 02:04 | Reaction | 782.69 | 1651373.165 | 365.015 | 314.98 | 0 | 0 | 468.045 | 2326740.42 | 31387.87 | 0 | 0 | 0 | 0 | 0 | 0 | 0
0 | 0 | 0 | 24-010 | inficon_gc | fc10534b-41bf-4b76-af7e-8e1623cbd20e | 1708384871.7 | 0 | 0 | 75.075 | 0 | 74.0925 | 53.06189 | -1 | 20 | 7 | 8 | 0 | 1 | 15 | 74.06189 | 0 | 0 | 75 | 0 | 29.07869 | 15 | 119.0787 | 0 | 0 | 62.98356 | 0 | 24.41973 | 12.59671 | 1 | 2024-02-19 17:21 | Unanalyzed | 44622.95 | 1881037.015 | 0 | 0 | 483.645 | 0 | 0 | 79.025 | 0 | 0 | 0 | 0 | 0 | 0 | 0 | 0
1 | 1 | 1 | 24-010 | inficon_gc | 0396bdd7-d783-4157-a96a-6258e950c4ad | 1708385355.6 | 0 | 0 | 75.075 | 0 | 74.0925 | 214.207 | -1 | 20 | 7 | 8 | 0 | 1 | 15 | 235.207 | 0 | 0 | 75 | 0 | 29.07869 | 15 | 119.0787 | 0 | 0 | 62.98356 | 0 | 24.41973 | 12.59671 | 1 | 2024-02-19 17:29 | Unanalyzed | 2325.345 | 1489963.915 | 102.955 | 0 | 438.825 | 0 | 0 | 76.965 | 0 | 0 | 0 | 0 | 0 | 0 | 0 | 0
2 | 2 | 2 | 24-010 | inficon_gc | 35b2a829-1d05-445a-b7dd-1ddba23205f9 | 1708385842.6 | 0 | 0 | 75.075 | 0 | 74.0925 | 376.8382 | -1 | 20 | 7 | 8 | 0 | 1 | 15 | 397.8382 | 0 | 0 | 75 | 0 | 29.07869 | 15 | 119.0787 | 0 | 0 | 62.98356 | 0 | 24.41973 | 12.59671 | 1 | 2024-02-19 17:37 | Unanalyzed | 814.13 | 1456625.785 | 79.735 | 89.735 | 212.42 | 0 | 0 | 92.85 | 0 | 0 | 0 | 0 | 0 | 0 | 0 | 0
3 | 3 | 3 | 24-010 | inficon_gc | 1fd812fd-aaad-4cce-9244-9118b4a1d594 | 1708386324.6 | 0 | 0 | 75.075 | 0 | 74.0925 | 537.4243 | -1 | 20 | 7 | 8 | 0 | 1 | 15 | 558.4243 | 0 | 0 | 75 | 0 | 29.07869 | 15 | 119.0787 | 0 | 0 | 62.98356 | 0 | 24.41973 | 12.59671 | 1 | 2024-02-19 17:45 | Unanalyzed | 769.5 | 1457112.26 | 64.205 | 72.425 | 32.315 | 0 | 0 | 74.355 | 0 | 0 | 0 | 0 | 0 | 0 | 0 | 0
4 | 4 | 4 | 24-010 | inficon_gc | 5afef20f-4c6b-440d-917d-d01409d50e01 | 1708386808.2 | 0 | 0 | 75.075 | 0 | 74.0925 | 550 | -1 | 20 | 7 | 8 | 0 | 1 | 15 | 571 | 0 | 0 | 75 | 0 | 29.07869 | 15 | 119.0787 | 0 | 0 | 62.98356 | 0 | 24.41973 | 12.59671 | 1 | 2024-02-19 17:53 | Unanalyzed | 760.965 | 1450030.075 | 86.33 | 0 | 0 | 0 | 0 | 0 | 0 | 0 | 0 | 0 | 0 | 0 | 0 | 0
5 | 5 | 5 | 24-010 | inficon_gc | d2710059-db46-4b24-b150-a96caaba6547 | 1708387291.7 | 0 | 0 | 75.075 | 0 | 74.0925 | 550 | -1 | 20 | 7 | 8 | 0 | 1 | 15 | 571 | 0 | 0 | 75 | 0 | 29.07869 | 15 | 119.0787 | 0 | 0 | 62.98356 | 0 | 24.41973 | 12.59671 | 1 | 2024-02-19 18:02 | Unanalyzed | 763.04 | 1449802.065 | 110.475 | 0 | 0 | 0 | 0 | 0 | 0 | 0 | 0 | 0 | 0 | 0 | 0 | 0
6 | 6 | 6 | 24-010 | inficon_gc | 0668cbda-98af-4345-9548-c8c0dea7802b | 1708387775.8 | 0 | 0 | 75.075 | 0 | 74.0925 | 550 | -1 | 20 | 7 | 8 | 0 | 1 | 15 | 571 | 0 | 0 | 75 | 0 | 29.07869 | 15 | 119.0787 | 0 | 0 | 62.98356 | 0 | 24.41973 | 12.59671 | 1 | 2024-02-19 18:10 | Unanalyzed | 760.19 | 1452714.27 | 130.82 | 0 | 0 | 0 | 0 | 0 | 0 | 0 | 0 | 0 | 0 | 0 | 0 | 0
7 | 7 | 7 | 24-010 | inficon_gc | cb2aaaac-a7f3-482d-8813-c416c01465fa | 1708390059.4 | 0 | 0 | 119.119 | 0 | 0 | 550 | 1 | 0 | 9 | 0 | 0 | 1 | 15 | 571 | 0 | 0 | 119 | 0 | 0 | 15 | 134 | 0 | 0 | 88.80597 | 0 | 0 | 11.19403 | 1 | 2024-02-19 18:48 | Unanalyzed | 746.405 | 1422204.06 | 123.66 | 0 | 0 | 0 | 0 | 0 | 0 | 0 | 0 | 0 | 0 | 0 | 0 | 0
8 | 8 | 8 | 24-010 | inficon_gc | 2daa98ce-d368-4c15-a549-18ca13683acc | 1708390392.0 | 0 | 0 | 119.119 | 0 | 0 | 551.2053 | 1 | 0 | 9 | 0 | 0 | 1 | 15 | 572.2053 | 0 | 0 | 119 | 0 | 0 | 15 | 134 | 0 | 0 | 88.80597 | 0 | 0 | 11.19403 | 1 | 2024-02-19 18:53 | Unanalyzed | 1033.67 | 2146945.855 | 73.935 | 0 | 0 | 0 | 0 | 0 | 0 | 0 | 0 | 0 | 0 | 0 | 0 | 0
9 | 9 | 9 | 24-010 | inficon_gc | d002e166-a568-4c2c-89e3-85d375ff791c | 1708390723.7 | 0 | 0 | 119.119 | 0 | 0 | 551.2053 | 1 | 0 | 9 | 0 | 0 | 1 | 15 | 572.2053 | 0 | 0 | 119 | 0 | 0 | 15 | 134 | 0 | 0 | 88.80597 | 0 | 0 | 11.19403 | 1 | 2024-02-19 18:59 | Unanalyzed | 1202.96 | 2564420.665 | 0 | 109.075 | 0 | 0 | 0 | 0 | 0 | 0 | 0 | 0 | 0 | 0 | 0 | 0
10 | 10 | 10 | 24-010 | inficon_gc | 30748dd2-c319-446f-b986-9547436f7e30 | 1708391056.5 | 0 | 0 | 119.119 | 0 | 0 | 551.2053 | 1 | 0 | 9 | 0 | 0 | 1 | 15 | 572.2053 | 0 | 0 | 119 | 0 | 0 | 15 | 134 | 0 | 0 | 88.80597 | 0 | 0 | 11.19403 | 1 | 2024-02-19 19:04 | Unanalyzed | 1215.13 | 2597251.74 | 0 | 114.685 | 0 | 0 | 0 | 0 | 0 | 0 | 0 | 0 | 0 | 0 | 0 | 0
11 | 11 | 11 | 24-010 | inficon_gc | 38ffdee2-66f9-43e8-a7b3-bc231ca829c6 | 1708391389.3 | 0 | 0 | 119.119 | 0 | 0 | 551.2053 | 1 | 0 | 9 | 0 | 0 | 1 | 15 | 572.2053 | 0 | 0 | 119 | 0 | 0 | 15 | 134 | 0 | 0 | 88.80597 | 0 | 0 | 11.19403 | 1 | 2024-02-19 19:10 | Unanalyzed | 1228.89 | 2605854.685 | 0 | 116.365 | 36.24 | 0 | 0 | 0 | 0 | 0 | 0 | 0 | 0 | 0 | 0 | 0
12 | 12 | 12 | 24-010 | inficon_gc | 058b7993-72ac-4790-97ec-c476f89c49cc | 1708391722.0 | 0 | 0 | 119.119 | 0 | 0 | 551.2053 | 1 | 0 | 9 | 0 | 0 | 1 | 15 | 572.2053 | 0 | 0 | 119 | 0 | 0 | 15 | 134 | 0 | 0 | 88.80597 | 0 | 0 | 11.19403 | 1 | 2024-02-19 19:15 | Unanalyzed | 1236.46 | 2615292.78 | 0 | 116.635 | 45.305 | 0 | 0 | 0 | 0 | 0 | 0 | 0 | 0 | 0 | 0 | 0
13 | 13 | 13 | 24-010 | inficon_gc | 874a4830-68c5-4eb1-8ec8-704db1cb3419 | 1708392054.7 | 0 | 0 | 119.119 | 0 | 0 | 551.2053 | 1 | 0 | 9 | 0 | 0 | 1 | 15 | 572.2053 | 0 | 0 | 119 | 0 | 0 | 15 | 134 | 0 | 0 | 88.80597 | 0 | 0 | 11.19403 | 1 | 2024-02-19 19:21 | Unanalyzed | 1226.065 | 2608549.03 | 0 | 120.635 | 53.495 | 0 | 0 | 0 | 0 | 0 | 0 | 0 | 0 | 0 | 0 | 0
14 | 14 | 14 | 24-010 | inficon_gc | e9547d54-ca55-4bce-9a39-8bafd76d3db9 | 1708392387.2 | 0 | 0 | 119.119 | 0 | 0 | 551.2053 | 1 | 0 | 9 | 0 | 0 | 1 | 15 | 572.2053 | 0 | 0 | 119 | 0 | 0 | 15 | 134 | 0 | 0 | 88.80597 | 0 | 0 | 11.19403 | 1 | 2024-02-19 19:26 | Unanalyzed | 1231.625 | 2610857.565 | 0 | 108.545 | 65.885 | 0 | 0 | 0 | 0 | 0 | 0 | 0 | 0 | 0 | 0 | 0
15 | 15 | 15 | 24-010 | inficon_gc | 461e0e94-24cd-4cf1-99c9-a73499b6fabd | 1708392720.0 | 0 | 0 | 119.119 | 0 | 0 | 551.2053 | 1 | 0 | 9 | 0 | 0 | 1 | 15 | 572.2053 | 0 | 0 | 119 | 0 | 0 | 15 | 134 | 0 | 0 | 88.80597 | 0 | 0 | 11.19403 | 1 | 2024-02-19 19:32 | Unanalyzed | 1226.87 | 2606473.195 | 0 | 101.35 | 71.235 | 0 | 0 | 0 | 0 | 0 | 0 | 0 | 0 | 0 | 0 | 0