## Sheet1
| level_0 | index | Reaction Name | inficon_gc | GC Run ID | GC Time Stamp | iC4H10 Flow | O2 Flow | N2 Flow | N2O Flow | H2 Flow | Furnace Temp | Reactor Temp | Ramp Rate | Number of Samples | Delay Time | Injection Offset | gc_stream | Bulk SP Flow | Reactor Temperature Corrected | iC4H10 corrected | O2 corrected | N2 corrected | N2O corrected | H2 corrected | Bulk SP corrected | Total Flow | iC4H10 percent | O2 percent | N2 percent | N2O percent | H2 percent | Bulk SP percent | GC Stream | Timestamp (Formatted) | Type | oxygen | nitrogen | methane | carbon monoxide | carbon dioxide | ethane | ethylene | propane | propylene | isobutane | n-butane | trans-2-butene | 1-butene | isobutene | cis-2-butene | 1,3-butadiene
85 | 85 | 85 | 24-016 | inficon_gc | a7e6f9e5-3d57-4c2c-9b7c-008e1869c8ca | 1710558243.6 | 57.2025 | 0 | 75.075 | 0 | 0 | 25 | -1 | 0 | 3 | 0 | 0 | 1 | 15 | 46 | 75 | 0 | 75 | 0 | 0 | 15 | 165 | 45.45455 | 0 | 45.45455 | 0 | 0 | 9.090909 | 1 | 2024-03-15 22:04 | Bypass | 2076.235 | 2620450.33 | 0 | 0 | 0 | 0 | 0 | 1422231.725 | 0 | 0 | 0 | 0 | 0 | 0 | 0 | 0
86 | 86 | 86 | 24-016 | inficon_gc | 46b2219c-3867-4add-a3ba-5386db52f727 | 1710558584.8 | 57.2025 | 0 | 75.075 | 0 | 0 | 25 | -1 | 0 | 3 | 0 | 0 | 1 | 15 | 46 | 75 | 0 | 75 | 0 | 0 | 15 | 165 | 45.45455 | 0 | 45.45455 | 0 | 0 | 9.090909 | 1 | 2024-03-15 22:10 | Bypass | 1541.955 | 1846444.135 | 0 | 0 | 0 | 0 | 0 | 2344728.19 | 0 | 0 | 0 | 0 | 0 | 0 | 0 | 0
87 | 87 | 87 | 24-016 | inficon_gc | 93e04665-92a4-4702-ad78-51776e2b64ea | 1710558926.1 | 57.2025 | 0 | 75.075 | 0 | 0 | 25 | -1 | 0 | 3 | 0 | 0 | 1 | 15 | 46 | 75 | 0 | 75 | 0 | 0 | 15 | 165 | 45.45455 | 0 | 45.45455 | 0 | 0 | 9.090909 | 1 | 2024-03-15 22:15 | Bypass | 1447.46 | 1656854.005 | 0 | 0 | 0 | 0 | 0 | 2357240.315 | 0 | 0 | 0 | 0 | 0 | 0 | 0 | 0
88 | 88 | 88 | 24-016 | inficon_gc | 0620ca6a-c75a-4380-8fc4-c64b061f4934 | 1710559327.1 | 57.2025 | 0 | 75.075 | 0 | 0 | 25 | -1 | 0 | 3 | 0 | 3 | 1 | 15 | 46 | 75 | 0 | 75 | 0 | 0 | 15 | 165 | 45.45455 | 0 | 45.45455 | 0 | 0 | 9.090909 | 1 | 2024-03-15 22:22 | Bypass | 1455.51 | 1657045.4 | 0 | 0 | 0 | 0 | 0 | 2355282.42 | 0 | 0 | 0 | 0 | 0 | 0 | 0 | 0
89 | 89 | 89 | 24-016 | inficon_gc | ad683e36-219f-453e-ba9f-a4ce4311e42f | 1710559659.7 | 57.2025 | 0 | 75.075 | 0 | 0 | 25 | -1 | 0 | 3 | 0 | 3 | 1 | 15 | 46 | 75 | 0 | 75 | 0 | 0 | 15 | 165 | 45.45455 | 0 | 45.45455 | 0 | 0 | 9.090909 | 1 | 2024-03-15 22:28 | Bypass | 1466.49 | 1657290.855 | 0 | 0 | 0 | 0 | 0 | 2358417.455 | 0 | 0 | 0 | 0 | 0 | 0 | 0 | 0
90 | 90 | 90 | 24-016 | inficon_gc | 0509a644-8fb0-4bb3-9da0-11f9b5f3a4d0 | 1710560000.7 | 57.2025 | 0 | 75.075 | 0 | 0 | 25 | -1 | 0 | 3 | 0 | 3 | 1 | 15 | 46 | 75 | 0 | 75 | 0 | 0 | 15 | 165 | 45.45455 | 0 | 45.45455 | 0 | 0 | 9.090909 | 1 | 2024-03-15 22:33 | Bypass | 1464.98 | 1654185.01 | 0 | 0 | 0 | 0 | 0 | 2363384.755 | 0 | 0 | 0 | 0 | 0 | 0 | 0 | 0
91 | 91 | 91 | 24-016 | inficon_gc | 11a5640c-3118-4acc-8eff-347029036a79 | 1710560333.5 | 57.2025 | 0 | 75.075 | 0 | 0 | 25 | -1 | 0 | 3 | 0 | 3 | 2 | 15 | 46 | 75 | 0 | 75 | 0 | 0 | 15 | 165 | 45.45455 | 0 | 45.45455 | 0 | 0 | 9.090909 | 2 | 2024-03-15 22:39 | Bypass | 1229.28 | 1653172.37 | 0 | 0 | 0 | 0 | 0 | 2364893.18 | 0 | 0 | 0 | 0 | 0 | 0 | 0 | 0
92 | 92 | 92 | 24-016 | inficon_gc | 38f23878-b033-4f92-a52a-29098448cfe2 | 1710560674.9 | 57.2025 | 0 | 75.075 | 0 | 0 | 25 | -1 | 0 | 3 | 0 | 3 | 2 | 15 | 46 | 75 | 0 | 75 | 0 | 0 | 15 | 165 | 45.45455 | 0 | 45.45455 | 0 | 0 | 9.090909 | 2 | 2024-03-15 22:45 | Bypass | 1234.49 | 1661443.075 | 0 | 0 | 36.475 | 0 | 0 | 2371384.22 | 0 | 0 | 0 | 0 | 0 | 0 | 0 | 0
93 | 93 | 93 | 24-016 | inficon_gc | 5689f9a9-7c2b-4c81-8af4-daad87f50d07 | 1710561015.9 | 57.2025 | 0 | 75.075 | 0 | 0 | 25 | -1 | 0 | 3 | 0 | 3 | 2 | 15 | 46 | 75 | 0 | 75 | 0 | 0 | 15 | 165 | 45.45455 | 0 | 45.45455 | 0 | 0 | 9.090909 | 2 | 2024-03-15 22:50 | Bypass | 1230.88 | 1654863.075 | 0 | 0 | 0 | 0 | 0 | 2365732.125 | 0 | 0 | 0 | 0 | 0 | 0 | 0 | 0
94 | 94 | 94 | 24-016 | inficon_gc | c607f06d-79e7-4090-af0a-6b9f7ba848d4 | 1710561355.0 | 57.2025 | 0 | 75.075 | 0 | 0 | 25 | -1 | 0 | 3 | 0 | 3 | 3 | 15 | 46 | 75 | 0 | 75 | 0 | 0 | 15 | 165 | 45.45455 | 0 | 45.45455 | 0 | 0 | 9.090909 | 3 | 2024-03-15 22:56 | Bypass | 1415.685 | 1653403.785 | 0 | 0 | 0 | 0 | 0 | 2364689.715 | 0 | 0 | 0 | 0 | 0 | 0 | 0 | 0
95 | 95 | 95 | 24-016 | inficon_gc | 7aa6e8f6-10a9-413b-96a7-ae7cf47ac57e | 1710561695.8 | 57.2025 | 0 | 75.075 | 0 | 0 | 25 | -1 | 0 | 3 | 0 | 3 | 3 | 15 | 46 | 75 | 0 | 75 | 0 | 0 | 15 | 165 | 45.45455 | 0 | 45.45455 | 0 | 0 | 9.090909 | 3 | 2024-03-15 23:02 | Bypass | 1415.03 | 1656784.44 | 0 | 0 | 0 | 0 | 0 | 2356096.18 | 0 | 0 | 0 | 0 | 0 | 0 | 0 | 0
96 | 96 | 96 | 24-016 | inficon_gc | 53a49a66-fbe5-4255-b7e2-4cdfe3bf8510 | 1710562036.5 | 57.2025 | 0 | 75.075 | 0 | 0 | 25 | -1 | 0 | 3 | 0 | 3 | 3 | 15 | 46 | 75 | 0 | 75 | 0 | 0 | 15 | 165 | 45.45455 | 0 | 45.45455 | 0 | 0 | 9.090909 | 3 | 2024-03-15 23:07 | Bypass | 1413.04 | 1654302.735 | 0 | 0 | 0 | 0 | 0 | 2357776.58 | 0 | 0 | 0 | 0 | 0 | 0 | 0 | 0
97 | 97 | 97 | 24-016 | inficon_gc | 450e2a2a-fd43-45d3-95f1-0f8c0f0a11d9 | 1710562371.5 | 57.2025 | 0 | 75.075 | 0 | 0 | 25 | -1 | 0 | 3 | 0 | 3 | 4 | 15 | 46 | 75 | 0 | 75 | 0 | 0 | 15 | 165 | 45.45455 | 0 | 45.45455 | 0 | 0 | 9.090909 | 4 | 2024-03-15 23:13 | Bypass | 1389.285 | 1655235.68 | 0 | 0 | 0 | 0 | 0 | 2360262.14 | 0 | 0 | 0 | 0 | 0 | 0 | 0 | 0
98 | 98 | 98 | 24-016 | inficon_gc | 17668c15-3eb6-40f2-b7f5-fb17d4eb3fc8 | 1710562704.2 | 57.2025 | 0 | 75.075 | 0 | 0 | 25 | -1 | 0 | 3 | 0 | 3 | 4 | 15 | 46 | 75 | 0 | 75 | 0 | 0 | 15 | 165 | 45.45455 | 0 | 45.45455 | 0 | 0 | 9.090909 | 4 | 2024-03-15 23:18 | Bypass | 1400.575 | 1657725.8 | 0 | 0 | 0 | 0 | 0 | 2362505.055 | 0 | 0 | 0 | 0 | 0 | 0 | 0 | 0
99 | 99 | 99 | 24-016 | inficon_gc | d15af8cf-28c2-4dc0-a0a5-10b146b0cbd2 | 1710563045.2 | 57.2025 | 0 | 75.075 | 0 | 0 | 25 | -1 | 0 | 3 | 0 | 3 | 4 | 15 | 46 | 75 | 0 | 75 | 0 | 0 | 15 | 165 | 45.45455 | 0 | 45.45455 | 0 | 0 | 9.090909 | 4 | 2024-03-15 23:24 | Bypass | 1390.445 | 1653938.58 | 0 | 0 | 0 | 0 | 0 | 2362578.97 | 0 | 0 | 0 | 0 | 0 | 0 | 0 | 0
100 | 100 | 100 | 24-016 | inficon_gc | 7db24ad5-3109-4e8d-ad51-f9e51b1ee0fe | 1710563384.3 | 57.2025 | 0 | 75.075 | 0 | 0 | 25 | -1 | 0 | 3 | 0 | 3 | 5 | 15 | 46 | 75 | 0 | 75 | 0 | 0 | 15 | 165 | 45.45455 | 0 | 45.45455 | 0 | 0 | 9.090909 | 5 | 2024-03-15 23:30 | Bypass | 1397.96 | 1655990.39 | 0 | 0 | 0 | 0 | 0 | 2364933.995 | 0 | 0 | 0 | 0 | 0 | 0 | 0 | 0
101 | 101 | 101 | 24-016 | inficon_gc | f82c0a09-06ae-4503-b33a-ddb188f5c0a0 | 1710563725.2 | 57.2025 | 0 | 75.075 | 0 | 0 | 25 | -1 | 0 | 3 | 0 | 3 | 5 | 15 | 46 | 75 | 0 | 75 | 0 | 0 | 15 | 165 | 45.45455 | 0 | 45.45455 | 0 | 0 | 9.090909 | 5 | 2024-03-15 23:35 | Bypass | 1398.195 | 1654679.37 | 0 | 0 | 144.715 | 0 | 0 | 2365756.6 | 0 | 0 | 0 | 0 | 0 | 0 | 0 | 0
102 | 102 | 102 | 24-016 | inficon_gc | a8105260-a32c-4a1a-801d-ba7055003ad6 | 1710564066.0 | 57.2025 | 0 | 75.075 | 0 | 0 | 25 | -1 | 0 | 3 | 0 | 3 | 5 | 15 | 46 | 75 | 0 | 75 | 0 | 0 | 15 | 165 | 45.45455 | 0 | 45.45455 | 0 | 0 | 9.090909 | 5 | 2024-03-15 23:41 | Bypass | 1398.67 | 1658848.365 | 0 | 0 | 0 | 0 | 0 | 2362099.735 | 0 | 0 | 0 | 0 | 0 | 0 | 0 | 0
103 | 103 | 103 | 24-016 | inficon_gc | 2a195937-7e62-43f1-9ad0-014173a08b60 | 1710564405.1 | 57.2025 | 0 | 75.075 | 0 | 0 | 25 | -1 | 0 | 3 | 0 | 3 | 6 | 15 | 46 | 75 | 0 | 75 | 0 | 0 | 15 | 165 | 45.45455 | 0 | 45.45455 | 0 | 0 | 9.090909 | 6 | 2024-03-15 23:47 | Bypass | 1239.645 | 1654220.315 | 0 | 0 | 0 | 0 | 0 | 2359419.9 | 0 | 0 | 0 | 0 | 0 | 0 | 0 | 0
104 | 104 | 104 | 24-016 | inficon_gc | d94bbda0-63ee-4a31-bbac-df5684c6bca2 | 1710564746.9 | 57.2025 | 0 | 75.075 | 0 | 0 | 25 | -1 | 0 | 3 | 0 | 3 | 6 | 15 | 46 | 75 | 0 | 75 | 0 | 0 | 15 | 165 | 45.45455 | 0 | 45.45455 | 0 | 0 | 9.090909 | 6 | 2024-03-15 23:52 | Bypass | 1241.86 | 1649787.285 | 0 | 0 | 0 | 0 | 0 | 2363652.56 | 0 | 0 | 0 | 0 | 0 | 0 | 0 | 0
105 | 105 | 105 | 24-016 | inficon_gc | 230e632f-1024-4caa-af98-1882448ecf61 | 1710565088.1 | 57.2025 | 0 | 75.075 | 0 | 0 | 25 | -1 | 0 | 3 | 0 | 3 | 6 | 15 | 46 | 75 | 0 | 75 | 0 | 0 | 15 | 165 | 45.45455 | 0 | 45.45455 | 0 | 0 | 9.090909 | 6 | 2024-03-15 23:58 | Bypass | 1248.72 | 1653531.69 | 0 | 0 | 0 | 0 | 0 | 2366790.45 | 0 | 0 | 0 | 0 | 0 | 0 | 0 | 0
16 | 16 | 16 | 24-016 | inficon_gc | 8f92b7eb-cb06-4809-aeaf-0aebbcd7257f | 1710527911.9 | 57.2025 | 0 | 75.075 | 0 | 0 | 555.4294 | -1 | 0 | 2 | 0 | 3 | 1 | 15 | 576.4294 | 75 | 0 | 75 | 0 | 0 | 15 | 165 | 45.45455 | 0 | 45.45455 | 0 | 0 | 9.090909 | 1 | 2024-03-15 13:39 | Reaction | 1696.925 | 2282277.6 | 2682.455 | 502.375 | 120.73 | 8421.275 | 2648.86 | 1397284.195 | 573448.875 | 0 | 130.555 | 198.21 | 152.445 | 278.185 | 163.68 | 0
17 | 17 | 17 | 24-016 | inficon_gc | 652e2a14-9be0-4dc2-a293-8133c3cebd2a | 1710528245.2 | 57.2025 | 0 | 75.075 | 0 | 0 | 555.4294 | -1 | 0 | 2 | 0 | 3 | 1 | 15 | 576.4294 | 75 | 0 | 75 | 0 | 0 | 15 | 165 | 45.45455 | 0 | 45.45455 | 0 | 0 | 9.090909 | 1 | 2024-03-15 13:44 | Reaction | 1008.66 | 1450213.005 | 7843.085 | 860.195 | 0 | 6850.075 | 2754.24 | 1456310.685 | 550940.675 | 0 | 94.965 | 179.335 | 141.305 | 217.97 | 155.08 | 0
23 | 23 | 23 | 24-016 | inficon_gc | b52104d3-ed4d-437e-906b-f39f044cf539 | 1710530269.9 | 57.2025 | 0 | 75.075 | 0 | 0 | 555.4294 | -1 | 0 | 1 | 0 | 3 | 1 | 15 | 576.4294 | 75 | 0 | 75 | 0 | 0 | 15 | 165 | 45.45455 | 0 | 45.45455 | 0 | 0 | 9.090909 | 1 | 2024-03-15 14:18 | Reaction | 1033.62 | 1482024.97 | 5751.415 | 764.34 | 0 | 4391.305 | 2794.54 | 1577343.005 | 485529.725 | 0 | 0 | 159.005 | 123.175 | 156.44 | 118.595 | 0
29 | 29 | 29 | 24-016 | inficon_gc | 681ca1c7-9651-4ea2-b1ce-c0eb007cb3dd | 1710532295.1 | 57.2025 | 0 | 75.075 | 0 | 0 | 555.4294 | -1 | 0 | 1 | 0 | 3 | 1 | 15 | 576.4294 | 75 | 0 | 75 | 0 | 0 | 15 | 165 | 45.45455 | 0 | 45.45455 | 0 | 0 | 9.090909 | 1 | 2024-03-15 14:52 | Reaction | 1038.08 | 1498561.035 | 5002.59 | 747.48 | 0 | 3396.375 | 2914.8 | 1658759.655 | 440388.54 | 0 | 0 | 0 | 120.095 | 124.625 | 111.695 | 0
35 | 35 | 35 | 24-016 | inficon_gc | e4a1f2dc-9f06-4e7b-896b-1d5cb469cfd8 | 1710534321.4 | 57.2025 | 0 | 75.075 | 0 | 0 | 555.4294 | -1 | 0 | 1 | 0 | 3 | 1 | 15 | 576.4294 | 75 | 0 | 75 | 0 | 0 | 15 | 165 | 45.45455 | 0 | 45.45455 | 0 | 0 | 9.090909 | 1 | 2024-03-15 15:25 | Reaction | 1058.695 | 1517464.455 | 4438.395 | 762.91 | 0 | 2610.465 | 2993.875 | 1727622.33 | 395350.91 | 0 | 0 | 0 | 118.385 | 102.605 | 95.985 | 0
41 | 41 | 41 | 24-016 | inficon_gc | 1c55372e-b9fd-4a6a-8b16-a9241a81cadf | 1710536347.7 | 57.2025 | 0 | 75.075 | 0 | 0 | 555.4294 | -1 | 0 | 1 | 0 | 3 | 1 | 15 | 576.4294 | 75 | 0 | 75 | 0 | 0 | 15 | 165 | 45.45455 | 0 | 45.45455 | 0 | 0 | 9.090909 | 1 | 2024-03-15 15:59 | Reaction | 1066.945 | 1536498.455 | 3918.865 | 754.46 | 0 | 1958.05 | 3021.35 | 1797757.28 | 351710.075 | 0 | 0 | 0 | 104.2 | 89.37 | 96.365 | 60.885
49 | 49 | 49 | 24-016 | inficon_gc | d76608ac-b73c-4a2e-827c-2ddd8807edb1 | 1710539048.2 | 57.2025 | 0 | 75.075 | 0 | 0 | 555.4294 | -1 | 0 | 1 | 0 | 3 | 1 | 15 | 576.4294 | 75 | 0 | 75 | 0 | 0 | 15 | 165 | 45.45455 | 0 | 45.45455 | 0 | 0 | 9.090909 | 1 | 2024-03-15 16:44 | Reaction | 1077.615 | 1554484.115 | 3244.45 | 765.685 | 0 | 1260.73 | 3011.84 | 1890103.165 | 295246.32 | 0 | 0 | 0 | 94.975 | 76.705 | 95.955 | 69.045
55 | 55 | 55 | 24-016 | inficon_gc | 87bef402-b578-4f47-8949-63fdc0e3d659 | 1710541068.1 | 57.2025 | 0 | 75.075 | 0 | 0 | 555.4294 | -1 | 0 | 1 | 0 | 3 | 1 | 15 | 576.4294 | 75 | 0 | 75 | 0 | 0 | 15 | 165 | 45.45455 | 0 | 45.45455 | 0 | 0 | 9.090909 | 1 | 2024-03-15 17:18 | Reaction | 1090.475 | 1571125.55 | 2800.825 | 767.43 | 0 | 844.415 | 2848.96 | 1952874.54 | 253169.825 | 0 | 0 | 0 | 81.275 | 57.065 | 88.78 | 0
61 | 61 | 61 | 24-016 | inficon_gc | a44d3b9d-5f63-4805-847b-7ac23a58efd5 | 1710543095.6 | 57.2025 | 0 | 75.075 | 0 | 0 | 555.4294 | -1 | 0 | 1 | 0 | 3 | 1 | 15 | 576.4294 | 75 | 0 | 75 | 0 | 0 | 15 | 165 | 45.45455 | 0 | 45.45455 | 0 | 0 | 9.090909 | 1 | 2024-03-15 17:52 | Reaction | 1106.49 | 1584469.565 | 2313.695 | 774.245 | 0 | 539.405 | 2602.095 | 2015083.255 | 212832.43 | 0 | 0 | 0 | 78.605 | 0 | 59.285 | 0
67 | 67 | 67 | 24-016 | inficon_gc | 53af8b93-0dfb-46c6-b860-66a16d9c496c | 1710545122.1 | 57.2025 | 0 | 75.075 | 0 | 0 | 555.4294 | -1 | 0 | 1 | 0 | 3 | 1 | 15 | 576.4294 | 75 | 0 | 75 | 0 | 0 | 15 | 165 | 45.45455 | 0 | 45.45455 | 0 | 0 | 9.090909 | 1 | 2024-03-15 18:25 | Reaction | 1109.66 | 1595264.5 | 1893.365 | 774.785 | 0 | 334.66 | 2316.845 | 2079323.155 | 176228.745 | 0 | 0 | 0 | 58.58 | 0 | 60.365 | 0
73 | 73 | 73 | 24-016 | inficon_gc | 00ce3deb-9dac-49e1-8d10-e79ad8fff811 | 1710547149.7 | 57.2025 | 0 | 75.075 | 0 | 0 | 555.4294 | -1 | 0 | 1 | 0 | 3 | 1 | 15 | 576.4294 | 75 | 0 | 75 | 0 | 0 | 15 | 165 | 45.45455 | 0 | 45.45455 | 0 | 0 | 9.090909 | 1 | 2024-03-15 18:59 | Reaction | 1118.79 | 1603682.9 | 1526.74 | 778.335 | 0 | 200.125 | 2007.155 | 2132990.82 | 144526.035 | 0 | 0 | 0 | 0 | 0 | 0 | 0
79 | 79 | 79 | 24-016 | inficon_gc | 05662e84-7e66-4634-9117-99a6062a1bb2 | 1710549178.2 | 57.2025 | 0 | 75.075 | 0 | 0 | 555.4294 | -1 | 0 | 1 | 0 | 3 | 1 | 15 | 576.4294 | 75 | 0 | 75 | 0 | 0 | 15 | 165 | 45.45455 | 0 | 45.45455 | 0 | 0 | 9.090909 | 1 | 2024-03-15 19:33 | Reaction | 1118.33 | 1616285.04 | 1234.135 | 778.335 | 29.995 | 125.2 | 1703.335 | 2174181.935 | 117306.8 | 0 | 0 | 0 | 0 | 0 | 0 | 0
18 | 18 | 18 | 24-016 | inficon_gc | 5edee00d-008b-4b8d-a544-1f96d4c4d8ac | 1710528576.9 | 57.2025 | 0 | 75.075 | 0 | 0 | 555.4294 | -1 | 0 | 1 | 0 | 3 | 2 | 15 | 576.4294 | 75 | 0 | 75 | 0 | 0 | 15 | 165 | 45.45455 | 0 | 45.45455 | 0 | 0 | 9.090909 | 2 | 2024-03-15 13:50 | Reaction | 1036.25 | 1467476.45 | 2212.61 | 257.79 | 0 | 1700.575 | 1024.685 | 1548856.34 | 508731.9 | 0 | 0 | 81.57 | 65.27 | 137.15 | 0 | 0
24 | 24 | 24 | 24-016 | inficon_gc | 9c5ce437-3a78-4b41-a26e-4a8ef9e0aab7 | 1710530607.3 | 57.2025 | 0 | 75.075 | 0 | 0 | 555.4294 | -1 | 0 | 1 | 0 | 3 | 2 | 15 | 576.4294 | 75 | 0 | 75 | 0 | 0 | 15 | 165 | 45.45455 | 0 | 45.45455 | 0 | 0 | 9.090909 | 2 | 2024-03-15 14:23 | Reaction | 1058.275 | 1500966.825 | 1387.57 | 237.305 | 0 | 781.725 | 931.075 | 1699806.545 | 417606.435 | 0 | 0 | 0 | 0 | 93.22 | 0 | 0
30 | 30 | 30 | 24-016 | inficon_gc | c3700608-fec1-4ede-8feb-e9e6159aa5c7 | 1710532632.8 | 57.2025 | 0 | 75.075 | 0 | 0 | 555.4294 | -1 | 0 | 1 | 0 | 3 | 2 | 15 | 576.4294 | 75 | 0 | 75 | 0 | 0 | 15 | 165 | 45.45455 | 0 | 45.45455 | 0 | 0 | 9.090909 | 2 | 2024-03-15 14:57 | Reaction | 1061.415 | 1516812.395 | 1142.715 | 225.41 | 0 | 521.53 | 897.675 | 1785282.655 | 367363.955 | 0 | 0 | 0 | 0 | 80.765 | 0 | 0
36 | 36 | 36 | 24-016 | inficon_gc | 3e0a5885-958a-4189-a5f5-ae15ca136129 | 1710534658.9 | 57.2025 | 0 | 75.075 | 0 | 0 | 555.4294 | -1 | 0 | 1 | 0 | 3 | 2 | 15 | 576.4294 | 75 | 0 | 75 | 0 | 0 | 15 | 165 | 45.45455 | 0 | 45.45455 | 0 | 0 | 9.090909 | 2 | 2024-03-15 15:31 | Reaction | 1080.86 | 1537944.37 | 1016.72 | 226.185 | 0 | 414.325 | 886.31 | 1835985.505 | 333563.59 | 0 | 0 | 0 | 0 | 73.995 | 0 | 0
42 | 42 | 42 | 24-016 | inficon_gc | 26a60f1a-26dd-4115-9770-1dc99f1768af | 1710536685.5 | 57.2025 | 0 | 75.075 | 0 | 0 | 555.4294 | -1 | 0 | 1 | 0 | 3 | 2 | 15 | 576.4294 | 75 | 0 | 75 | 0 | 0 | 15 | 165 | 45.45455 | 0 | 45.45455 | 0 | 0 | 9.090909 | 2 | 2024-03-15 16:05 | Reaction | 1087.94 | 1548687.1 | 955.145 | 239.625 | 0 | 341.985 | 879.495 | 1874164.93 | 308391.19 | 0 | 0 | 0 | 0 | 57.605 | 0 | 0
50 | 50 | 50 | 24-016 | inficon_gc | 83e65981-7099-449a-b6fa-f6673676e2c5 | 1710539379.3 | 57.2025 | 0 | 75.075 | 0 | 0 | 555.4294 | -1 | 0 | 1 | 0 | 3 | 2 | 15 | 576.4294 | 75 | 0 | 75 | 0 | 0 | 15 | 165 | 45.45455 | 0 | 45.45455 | 0 | 0 | 9.090909 | 2 | 2024-03-15 16:50 | Reaction | 1096.56 | 1557308.005 | 903.985 | 226.33 | 0 | 276.295 | 868.735 | 1916695.455 | 281242.57 | 0 | 0 | 0 | 0 | 0 | 0 | 0
56 | 56 | 56 | 24-016 | inficon_gc | 035d79c2-ceff-40b8-aec3-6dbfefc7117c | 1710541406.2 | 57.2025 | 0 | 75.075 | 0 | 0 | 555.4294 | -1 | 0 | 1 | 0 | 3 | 2 | 15 | 576.4294 | 75 | 0 | 75 | 0 | 0 | 15 | 165 | 45.45455 | 0 | 45.45455 | 0 | 0 | 9.090909 | 2 | 2024-03-15 17:23 | Reaction | 1095.925 | 1562798.085 | 852.215 | 219.795 | 0 | 245.175 | 860.22 | 1943085.265 | 263625.42 | 0 | 0 | 0 | 0 | 0 | 0 | 0
62 | 62 | 62 | 24-016 | inficon_gc | ec51069b-d71d-4142-87cb-7c955e58219f | 1710543433.3 | 57.2025 | 0 | 75.075 | 0 | 0 | 555.4294 | -1 | 0 | 1 | 0 | 3 | 2 | 15 | 576.4294 | 75 | 0 | 75 | 0 | 0 | 15 | 165 | 45.45455 | 0 | 45.45455 | 0 | 0 | 9.090909 | 2 | 2024-03-15 17:57 | Reaction | 1107.035 | 1570109.57 | 811.305 | 209.475 | 0 | 213.705 | 842.535 | 1973607.25 | 246325.59 | 0 | 0 | 0 | 0 | 0 | 0 | 0
68 | 68 | 68 | 24-016 | inficon_gc | f2542b17-211b-4f0b-af2c-3a6cc0924cc5 | 1710545459.9 | 57.2025 | 0 | 75.075 | 0 | 0 | 555.4294 | -1 | 0 | 1 | 0 | 3 | 2 | 15 | 576.4294 | 75 | 0 | 75 | 0 | 0 | 15 | 165 | 45.45455 | 0 | 45.45455 | 0 | 0 | 9.090909 | 2 | 2024-03-15 18:31 | Reaction | 1097.235 | 1572247.825 | 764.795 | 207.355 | 0 | 181.375 | 827.525 | 2003730.365 | 229720.015 | 0 | 0 | 0 | 0 | 0 | 0 | 0
74 | 74 | 74 | 24-016 | inficon_gc | b8825e87-6550-47af-bda4-188b5d7466aa | 1710547487.9 | 57.2025 | 0 | 75.075 | 0 | 0 | 555.4294 | -1 | 0 | 1 | 0 | 3 | 2 | 15 | 576.4294 | 75 | 0 | 75 | 0 | 0 | 15 | 165 | 45.45455 | 0 | 45.45455 | 0 | 0 | 9.090909 | 2 | 2024-03-15 19:05 | Reaction | 1108.795 | 1579823.19 | 735.825 | 213.68 | 0 | 161.895 | 811.56 | 2028111.125 | 214727.02 | 0 | 0 | 0 | 0 | 0 | 0 | 0
80 | 80 | 80 | 24-016 | inficon_gc | 9cf3e668-bd0b-455e-abeb-79b55be1f92e | 1710549516.3 | 57.2025 | 0 | 75.075 | 0 | 0 | 555.4294 | -1 | 0 | 1 | 0 | 3 | 2 | 15 | 576.4294 | 75 | 0 | 75 | 0 | 0 | 15 | 165 | 45.45455 | 0 | 45.45455 | 0 | 0 | 9.090909 | 2 | 2024-03-15 19:39 | Reaction | 1109.45 | 1580488.36 | 701.705 | 214.7 | 0 | 134.135 | 786.905 | 2049191.375 | 199055.4 | 0 | 0 | 0 | 0 | 0 | 0 | 0
19 | 19 | 19 | 24-016 | inficon_gc | dac3df40-53c1-4ace-91ba-b7f6bb0323eb | 1710528915.8 | 57.2025 | 0 | 75.075 | 0 | 0 | 555.4294 | -1 | 0 | 1 | 0 | 3 | 3 | 15 | 576.4294 | 75 | 0 | 75 | 0 | 0 | 15 | 165 | 45.45455 | 0 | 45.45455 | 0 | 0 | 9.090909 | 3 | 2024-03-15 13:55 | Reaction | 1122.39 | 1528708.67 | 591.895 | 211.825 | 0 | 189.825 | 690.465 | 1850664.09 | 322683.975 | 0 | 0 | 84.145 | 64.13 | 327.445 | 80.545 | 0
25 | 25 | 25 | 24-016 | inficon_gc | 65f64d0c-9c9a-462d-ad38-f43006e65a92 | 1710530944.8 | 57.2025 | 0 | 75.075 | 0 | 0 | 555.4294 | -1 | 0 | 1 | 0 | 3 | 3 | 15 | 576.4294 | 75 | 0 | 75 | 0 | 0 | 15 | 165 | 45.45455 | 0 | 45.45455 | 0 | 0 | 9.090909 | 3 | 2024-03-15 14:29 | Reaction | 1147.36 | 1564682.835 | 475.195 | 182.585 | 0 | 75.065 | 521.655 | 1990963.065 | 233847.41 | 0 | 0 | 0 | 0 | 167.71 | 0 | 0
31 | 31 | 31 | 24-016 | inficon_gc | b5b98bef-74e4-4c8a-944f-70911bfdfe45 | 1710532970.3 | 57.2025 | 0 | 75.075 | 0 | 0 | 555.4294 | -1 | 0 | 1 | 0 | 3 | 3 | 15 | 576.4294 | 75 | 0 | 75 | 0 | 0 | 15 | 165 | 45.45455 | 0 | 45.45455 | 0 | 0 | 9.090909 | 3 | 2024-03-15 15:03 | Reaction | 1166.365 | 1580710.48 | 450.435 | 185.42 | 0 | 50.43 | 473.175 | 2062644.075 | 192837.745 | 0 | 0 | 0 | 0 | 119.175 | 0 | 0
37 | 37 | 37 | 24-016 | inficon_gc | 60c3e508-3977-41a3-9dd9-2a6e0f07bece | 1710534996.6 | 57.2025 | 0 | 75.075 | 0 | 0 | 555.4294 | -1 | 0 | 1 | 0 | 3 | 3 | 15 | 576.4294 | 75 | 0 | 75 | 0 | 0 | 15 | 165 | 45.45455 | 0 | 45.45455 | 0 | 0 | 9.090909 | 3 | 2024-03-15 15:37 | Reaction | 1171.355 | 1595263.55 | 430.055 | 162.145 | 0 | 0 | 441.75 | 2097348.8 | 164719.09 | 0 | 0 | 0 | 0 | 87.715 | 0 | 0
43 | 43 | 43 | 24-016 | inficon_gc | 3ea70f66-9098-43a5-b067-237855ae9863 | 1710537023.1 | 57.2025 | 0 | 75.075 | 0 | 0 | 555.4294 | -1 | 0 | 3 | 0 | 3 | 3 | 15 | 576.4294 | 75 | 0 | 75 | 0 | 0 | 15 | 165 | 45.45455 | 0 | 45.45455 | 0 | 0 | 9.090909 | 3 | 2024-03-15 16:10 | Reaction | 1178.375 | 1602504.23 | 413.69 | 153.925 | 0 | 0 | 430.925 | 2131833.605 | 145253.385 | 0 | 0 | 0 | 0 | 77.765 | 0 | 0
44 | 44 | 44 | 24-016 | inficon_gc | 408a05ab-70e8-4827-b30f-32aae5e8dbea | 1710537355.5 | 57.2025 | 0 | 75.075 | 0 | 0 | 555.4294 | -1 | 0 | 3 | 0 | 3 | 3 | 15 | 576.4294 | 75 | 0 | 75 | 0 | 0 | 15 | 165 | 45.45455 | 0 | 45.45455 | 0 | 0 | 9.090909 | 3 | 2024-03-15 16:16 | Reaction | 1179.82 | 1606527.935 | 415.21 | 153.715 | 0 | 0 | 434.255 | 2135720.705 | 142498.535 | 0 | 0 | 0 | 0 | 68.195 | 0 | 0
45 | 45 | 45 | 24-016 | inficon_gc | 8613d991-0f10-4ca5-b484-320c6d23a7f7 | 1710537686.9 | 57.2025 | 0 | 75.075 | 0 | 0 | 555.4294 | -1 | 0 | 3 | 0 | 3 | 3 | 15 | 576.4294 | 75 | 0 | 75 | 0 | 0 | 15 | 165 | 45.45455 | 0 | 45.45455 | 0 | 0 | 9.090909 | 3 | 2024-03-15 16:21 | Reaction | 1177.685 | 1608516.63 | 408.195 | 157.23 | 0 | 0 | 427 | 2139517.9 | 139864.68 | 0 | 0 | 0 | 0 | 63.645 | 0 | 0
51 | 51 | 51 | 24-016 | inficon_gc | bd9484be-cfb2-43e2-b4fb-a59c3a0cca44 | 1710539717.3 | 57.2025 | 0 | 75.075 | 0 | 0 | 555.4294 | -1 | 0 | 1 | 0 | 3 | 3 | 15 | 576.4294 | 75 | 0 | 75 | 0 | 0 | 15 | 165 | 45.45455 | 0 | 45.45455 | 0 | 0 | 9.090909 | 3 | 2024-03-15 16:55 | Reaction | 1179.905 | 1608854.62 | 408.1 | 145.205 | 0 | 0 | 421.935 | 2163554.255 | 125482.715 | 0 | 0 | 0 | 0 | 0 | 0 | 0
57 | 57 | 57 | 24-016 | inficon_gc | ad9ef075-528a-4f8a-9abf-0ee2f8c5c783 | 1710541744.1 | 57.2025 | 0 | 75.075 | 0 | 0 | 555.4294 | -1 | 0 | 1 | 0 | 3 | 3 | 15 | 576.4294 | 75 | 0 | 75 | 0 | 0 | 15 | 165 | 45.45455 | 0 | 45.45455 | 0 | 0 | 9.090909 | 3 | 2024-03-15 17:29 | Reaction | 1185.16 | 1610202.54 | 403.775 | 144.01 | 0 | 0 | 412.195 | 2178104.985 | 113317.505 | 0 | 0 | 0 | 0 | 0 | 0 | 0
63 | 63 | 63 | 24-016 | inficon_gc | 694a958c-3d9a-421b-a330-017c582261e3 | 1710543771.1 | 57.2025 | 0 | 75.075 | 0 | 0 | 555.4294 | -1 | 0 | 1 | 0 | 3 | 3 | 15 | 576.4294 | 75 | 0 | 75 | 0 | 0 | 15 | 165 | 45.45455 | 0 | 45.45455 | 0 | 0 | 9.090909 | 3 | 2024-03-15 18:03 | Reaction | 1189.32 | 1616719.595 | 401.07 | 151.435 | 0 | 0 | 409.505 | 2191826.515 | 103633.815 | 0 | 0 | 0 | 0 | 0 | 0 | 0
69 | 69 | 69 | 24-016 | inficon_gc | cb2f6ff6-1b51-4447-a78a-4cbb3006a920 | 1710545798.3 | 57.2025 | 0 | 75.075 | 0 | 0 | 555.4294 | -1 | 0 | 1 | 0 | 3 | 3 | 15 | 576.4294 | 75 | 0 | 75 | 0 | 0 | 15 | 165 | 45.45455 | 0 | 45.45455 | 0 | 0 | 9.090909 | 3 | 2024-03-15 18:37 | Reaction | 1183.245 | 1615967.325 | 402.115 | 146.615 | 0 | 0 | 411.355 | 2209471.485 | 95998.19 | 0 | 0 | 0 | 0 | 0 | 0 | 0
75 | 75 | 75 | 24-016 | inficon_gc | a42bde26-45e9-4534-978a-6445ee9bdcc0 | 1710547826.0 | 57.2025 | 0 | 75.075 | 0 | 0 | 555.4294 | -1 | 0 | 1 | 0 | 3 | 3 | 15 | 576.4294 | 75 | 0 | 75 | 0 | 0 | 15 | 165 | 45.45455 | 0 | 45.45455 | 0 | 0 | 9.090909 | 3 | 2024-03-15 19:10 | Reaction | 1185.395 | 1621035.685 | 395.88 | 143.32 | 31.31 | 0 | 409.18 | 2222090.1 | 88830.48 | 0 | 0 | 0 | 0 | 0 | 0 | 0
81 | 81 | 81 | 24-016 | inficon_gc | afbfaa5a-5ab1-4a31-8530-5e7f50e6a701 | 1710549854.2 | 57.2025 | 0 | 75.075 | 0 | 0 | 555.4294 | -1 | 0 | 1 | 0 | 3 | 3 | 15 | 576.4294 | 75 | 0 | 75 | 0 | 0 | 15 | 165 | 45.45455 | 0 | 45.45455 | 0 | 0 | 9.090909 | 3 | 2024-03-15 19:44 | Reaction | 1189.935 | 1623949.23 | 387.405 | 137.625 | 31.295 | 0 | 402.29 | 2231897.865 | 82684.875 | 0 | 0 | 0 | 0 | 0 | 0 | 0
20 | 20 | 20 | 24-016 | inficon_gc | cd25bba5-0b05-43cd-a712-257a37263d71 | 1710529254.2 | 57.2025 | 0 | 75.075 | 0 | 0 | 555.4294 | -1 | 0 | 1 | 0 | 3 | 4 | 15 | 576.4294 | 75 | 0 | 75 | 0 | 0 | 15 | 165 | 45.45455 | 0 | 45.45455 | 0 | 0 | 9.090909 | 4 | 2024-03-15 14:01 | Reaction | 1099.195 | 1582444.325 | 567.435 | 200.2 | 0 | 76.115 | 894.355 | 2074299.37 | 179557.73 | 0 | 0 | 94.055 | 83.54 | 407.675 | 80.455 | 80.345
26 | 26 | 26 | 24-016 | inficon_gc | e53ae15a-b9fa-40e0-967a-5631d0920966 | 1710531282.3 | 57.2025 | 0 | 75.075 | 0 | 0 | 555.4294 | -1 | 0 | 1 | 0 | 3 | 4 | 15 | 576.4294 | 75 | 0 | 75 | 0 | 0 | 15 | 165 | 45.45455 | 0 | 45.45455 | 0 | 0 | 9.090909 | 4 | 2024-03-15 14:35 | Reaction | 1112.77 | 1603224.475 | 486.205 | 171.76 | 35.335 | 0 | 629.655 | 2149915.935 | 131199.93 | 0 | 0 | 0 | 0 | 196.425 | 0 | 0
32 | 32 | 32 | 24-016 | inficon_gc | 4c0aeef2-3331-4402-ab58-ba1a8551b53c | 1710533308.8 | 57.2025 | 0 | 75.075 | 0 | 0 | 555.4294 | -1 | 0 | 1 | 0 | 3 | 4 | 15 | 576.4294 | 75 | 0 | 75 | 0 | 0 | 15 | 165 | 45.45455 | 0 | 45.45455 | 0 | 0 | 9.090909 | 4 | 2024-03-15 15:08 | Reaction | 1110.675 | 1611101.07 | 463.41 | 170.18 | 36.875 | 0 | 589.91 | 2191182.45 | 107862.57 | 0 | 0 | 0 | 0 | 122.965 | 0 | 0
38 | 38 | 38 | 24-016 | inficon_gc | d54db919-a80b-4177-b954-09543d209913 | 1710535334.2 | 57.2025 | 0 | 75.075 | 0 | 0 | 555.4294 | -1 | 0 | 1 | 0 | 3 | 4 | 15 | 576.4294 | 75 | 0 | 75 | 0 | 0 | 15 | 165 | 45.45455 | 0 | 45.45455 | 0 | 0 | 9.090909 | 4 | 2024-03-15 15:42 | Reaction | 1122.65 | 1622191.115 | 462.08 | 150.445 | 43.14 | 0 | 520.255 | 2211326.285 | 93182.58 | 0 | 0 | 0 | 0 | 93.195 | 0 | 0
46 | 46 | 46 | 24-016 | inficon_gc | f0540148-7c53-42b0-8c38-22f52243f61f | 1710538027.3 | 57.2025 | 0 | 75.075 | 0 | 0 | 555.4294 | -1 | 0 | 1 | 0 | 3 | 4 | 15 | 576.4294 | 75 | 0 | 75 | 0 | 0 | 15 | 165 | 45.45455 | 0 | 45.45455 | 0 | 0 | 9.090909 | 4 | 2024-03-15 16:27 | Reaction | 1134.875 | 1632918.555 | 463.395 | 143.915 | 43.705 | 0 | 495.345 | 2232740.305 | 79361.94 | 0 | 0 | 0 | 0 | 65.085 | 0 | 0
52 | 52 | 52 | 24-016 | inficon_gc | b6803a1f-dfbc-40e0-85b4-dfba5378e1f7 | 1710540054.9 | 57.2025 | 0 | 75.075 | 0 | 0 | 555.4294 | -1 | 0 | 1 | 0 | 3 | 4 | 15 | 576.4294 | 75 | 0 | 75 | 0 | 0 | 15 | 165 | 45.45455 | 0 | 45.45455 | 0 | 0 | 9.090909 | 4 | 2024-03-15 17:01 | Reaction | 1130.44 | 1633243.56 | 448.72 | 137.395 | 47.355 | 0 | 491.285 | 2247943.825 | 72116.335 | 0 | 0 | 0 | 0 | 0 | 0 | 0
58 | 58 | 58 | 24-016 | inficon_gc | 97206b44-96e0-4fdf-883d-ecb11b894ab2 | 1710542082.0 | 57.2025 | 0 | 75.075 | 0 | 0 | 555.4294 | -1 | 0 | 1 | 0 | 3 | 4 | 15 | 576.4294 | 75 | 0 | 75 | 0 | 0 | 15 | 165 | 45.45455 | 0 | 45.45455 | 0 | 0 | 9.090909 | 4 | 2024-03-15 17:35 | Reaction | 1135.17 | 1633885.02 | 450.205 | 121.98 | 46.3 | 0 | 489.665 | 2250008.705 | 65418.065 | 0 | 0 | 0 | 0 | 0 | 0 | 0
64 | 64 | 64 | 24-016 | inficon_gc | 6f51a1e6-a24e-4d16-8890-79bc0c95c8ff | 1710544108.8 | 57.2025 | 0 | 75.075 | 0 | 0 | 555.4294 | -1 | 0 | 1 | 0 | 3 | 4 | 15 | 576.4294 | 75 | 0 | 75 | 0 | 0 | 15 | 165 | 45.45455 | 0 | 45.45455 | 0 | 0 | 9.090909 | 4 | 2024-03-15 18:08 | Reaction | 1133.755 | 1633127.655 | 456.635 | 134.56 | 53.955 | 0 | 486.85 | 2263521.705 | 60435.425 | 0 | 0 | 0 | 0 | 0 | 0 | 0
70 | 70 | 70 | 24-016 | inficon_gc | 55614048-0f8c-4c4c-b9bf-8a1ffd921d1c | 1710546136.1 | 57.2025 | 0 | 75.075 | 0 | 0 | 555.4294 | -1 | 0 | 1 | 0 | 3 | 4 | 15 | 576.4294 | 75 | 0 | 75 | 0 | 0 | 15 | 165 | 45.45455 | 0 | 45.45455 | 0 | 0 | 9.090909 | 4 | 2024-03-15 18:42 | Reaction | 1139.365 | 1634932.76 | 452.095 | 116.595 | 53.255 | 0 | 534.195 | 2273338.08 | 56093.78 | 0 | 0 | 0 | 0 | 0 | 0 | 0
76 | 76 | 76 | 24-016 | inficon_gc | fa23fd6d-0fab-4962-952c-d44c81a138e7 | 1710548163.8 | 57.2025 | 0 | 75.075 | 0 | 0 | 555.4294 | -1 | 0 | 1 | 0 | 3 | 4 | 15 | 576.4294 | 75 | 0 | 75 | 0 | 0 | 15 | 165 | 45.45455 | 0 | 45.45455 | 0 | 0 | 9.090909 | 4 | 2024-03-15 19:16 | Reaction | 1135.015 | 1635491.13 | 460.82 | 120.815 | 53.875 | 0 | 539.38 | 2277324.35 | 52440.605 | 0 | 0 | 0 | 0 | 0 | 0 | 0
82 | 82 | 82 | 24-016 | inficon_gc | 4f5f69b6-2642-4b03-b42b-cc9dae803008 | 1710550192.2 | 57.2025 | 0 | 75.075 | 0 | 0 | 555.4294 | -1 | 0 | 1 | 0 | 3 | 4 | 15 | 576.4294 | 75 | 0 | 75 | 0 | 0 | 15 | 165 | 45.45455 | 0 | 45.45455 | 0 | 0 | 9.090909 | 4 | 2024-03-15 19:50 | Reaction | 1135.07 | 1636019.57 | 455.705 | 119.56 | 53.945 | 0 | 496.93 | 2282809.205 | 48993.44 | 0 | 0 | 0 | 0 | 0 | 0 | 0
21 | 21 | 21 | 24-016 | inficon_gc | b510f91e-357a-400c-ad77-d7972f01e6ee | 1710529591.6 | 57.2025 | 0 | 75.075 | 0 | 0 | 555.4294 | -1 | 0 | 1 | 0 | 3 | 5 | 15 | 576.4294 | 75 | 0 | 75 | 0 | 0 | 15 | 165 | 45.45455 | 0 | 45.45455 | 0 | 0 | 9.090909 | 5 | 2024-03-15 14:07 | Reaction | 1057.995 | 1508805.13 | 7432.165 | 634.63 | 0 | 4713.235 | 5178.875 | 1725927.02 | 389036.91 | 0 | 96.555 | 431.61 | 340.735 | 372.235 | 345.815 | 169.91
27 | 27 | 27 | 24-016 | inficon_gc | 4ddacc60-08e9-4e6f-88a4-4ea0ae0c8376 | 1710531619.9 | 57.2025 | 0 | 75.075 | 0 | 0 | 555.4294 | -1 | 0 | 1 | 0 | 3 | 5 | 15 | 576.4294 | 75 | 0 | 75 | 0 | 0 | 15 | 165 | 45.45455 | 0 | 45.45455 | 0 | 0 | 9.090909 | 5 | 2024-03-15 14:40 | Reaction | 1091.445 | 1548823.99 | 4262.955 | 622.395 | 0 | 1757.94 | 4140.645 | 1886224.215 | 291830.485 | 0 | 0 | 276.505 | 218.48 | 199.385 | 230.52 | 152.59
33 | 33 | 33 | 24-016 | inficon_gc | 367c7719-7509-4351-bc43-ea737eb48db5 | 1710533646.3 | 57.2025 | 0 | 75.075 | 0 | 0 | 555.4294 | -1 | 0 | 1 | 0 | 3 | 5 | 15 | 576.4294 | 75 | 0 | 75 | 0 | 0 | 15 | 165 | 45.45455 | 0 | 45.45455 | 0 | 0 | 9.090909 | 5 | 2024-03-15 15:14 | Reaction | 1105.875 | 1573847.445 | 2774.435 | 624.54 | 0 | 758.525 | 3239.66 | 2001108.72 | 224627.315 | 0 | 0 | 0 | 150.49 | 128.915 | 122.4 | 149.265
39 | 39 | 39 | 24-016 | inficon_gc | 140f3a78-f0f9-41a0-8d10-48657552508b | 1710535672.1 | 57.2025 | 0 | 75.075 | 0 | 0 | 555.4294 | -1 | 0 | 1 | 0 | 3 | 5 | 15 | 576.4294 | 75 | 0 | 75 | 0 | 0 | 15 | 165 | 45.45455 | 0 | 45.45455 | 0 | 0 | 9.090909 | 5 | 2024-03-15 15:48 | Reaction | 1124.42 | 1593633.28 | 1943.44 | 612.685 | 0 | 361.105 | 2526.585 | 2076476.375 | 174954.495 | 0 | 0 | 0 | 98.415 | 81.03 | 94.665 | 151.72
47 | 47 | 47 | 24-016 | inficon_gc | 3f18370f-a326-4307-af5a-2fdbd24f7f82 | 1710538367.4 | 57.2025 | 0 | 75.075 | 0 | 0 | 555.4294 | -1 | 0 | 1 | 0 | 3 | 5 | 15 | 576.4294 | 75 | 0 | 75 | 0 | 0 | 15 | 165 | 45.45455 | 0 | 45.45455 | 0 | 0 | 9.090909 | 5 | 2024-03-15 16:33 | Reaction | 1129.44 | 1611528.55 | 1341.61 | 613.255 | 0 | 163.98 | 1895.045 | 2149701.655 | 130667.145 | 0 | 0 | 0 | 0 | 0 | 0 | 139.875
53 | 53 | 53 | 24-016 | inficon_gc | 58f353ea-f71a-4883-8fc5-b3a9634753b9 | 1710540392.6 | 57.2025 | 0 | 75.075 | 0 | 0 | 555.4294 | -1 | 0 | 1 | 0 | 3 | 5 | 15 | 576.4294 | 75 | 0 | 75 | 0 | 0 | 15 | 165 | 45.45455 | 0 | 45.45455 | 0 | 0 | 9.090909 | 5 | 2024-03-15 17:07 | Reaction | 1141.465 | 1618685.13 | 1068.74 | 594.9 | 0 | 104.155 | 1569.555 | 2183759.505 | 107143.995 | 0 | 0 | 0 | 0 | 0 | 0 | 0
59 | 59 | 59 | 24-016 | inficon_gc | a5127330-71df-4392-af27-973e8db4dd2e | 1710542419.9 | 57.2025 | 0 | 75.075 | 0 | 0 | 555.4294 | -1 | 0 | 1 | 0 | 3 | 5 | 15 | 576.4294 | 75 | 0 | 75 | 0 | 0 | 15 | 165 | 45.45455 | 0 | 45.45455 | 0 | 0 | 9.090909 | 5 | 2024-03-15 17:40 | Reaction | 1147.855 | 1625481.2 | 885.465 | 579.835 | 0 | 67.975 | 1320.325 | 2215446.325 | 89543.66 | 0 | 0 | 0 | 0 | 0 | 0 | 0
65 | 65 | 65 | 24-016 | inficon_gc | 5ed0322d-71db-46b1-a1cd-97b5dede7c51 | 1710544446.7 | 57.2025 | 0 | 75.075 | 0 | 0 | 555.4294 | -1 | 0 | 1 | 0 | 3 | 5 | 15 | 576.4294 | 75 | 0 | 75 | 0 | 0 | 15 | 165 | 45.45455 | 0 | 45.45455 | 0 | 0 | 9.090909 | 5 | 2024-03-15 18:14 | Reaction | 1149.945 | 1632238.16 | 758.025 | 592.675 | 0 | 0 | 1119.53 | 2239600.09 | 75160.57 | 0 | 0 | 0 | 0 | 0 | 0 | 0
71 | 71 | 71 | 24-016 | inficon_gc | 9e82dba9-820c-4221-8739-788b91f826aa | 1710546474.1 | 57.2025 | 0 | 75.075 | 0 | 0 | 555.4294 | -1 | 0 | 1 | 0 | 3 | 5 | 15 | 576.4294 | 75 | 0 | 75 | 0 | 0 | 15 | 165 | 45.45455 | 0 | 45.45455 | 0 | 0 | 9.090909 | 5 | 2024-03-15 18:48 | Reaction | 1148.66 | 1631554.16 | 643.38 | 568.98 | 0 | 0 | 958.895 | 2262647.725 | 63080.835 | 0 | 0 | 0 | 0 | 0 | 0 | 0
77 | 77 | 77 | 24-016 | inficon_gc | 10dab88a-2834-4728-b90b-6a4c4ee17d82 | 1710548502.0 | 57.2025 | 0 | 75.075 | 0 | 0 | 555.4294 | -1 | 0 | 1 | 0 | 3 | 5 | 15 | 576.4294 | 75 | 0 | 75 | 0 | 0 | 15 | 165 | 45.45455 | 0 | 45.45455 | 0 | 0 | 9.090909 | 5 | 2024-03-15 19:22 | Reaction | 1154.575 | 1637879.755 | 564 | 545.33 | 0 | 0 | 823.55 | 2272262.625 | 52816.46 | 0 | 0 | 0 | 0 | 0 | 0 | 0
83 | 83 | 83 | 24-016 | inficon_gc | e7344525-c4f8-4c62-af3d-b1cc3fd18450 | 1710550529.9 | 57.2025 | 0 | 75.075 | 0 | 0 | 555.4294 | -1 | 0 | 1 | 0 | 3 | 5 | 15 | 576.4294 | 75 | 0 | 75 | 0 | 0 | 15 | 165 | 45.45455 | 0 | 45.45455 | 0 | 0 | 9.090909 | 5 | 2024-03-15 19:55 | Reaction | 1154.225 | 1636523.62 | 514.405 | 533.32 | 31.44 | 0 | 713.12 | 2289618.61 | 44225.195 | 0 | 0 | 0 | 0 | 0 | 0 | 0
22 | 22 | 22 | 24-016 | inficon_gc | 69449f79-5e2b-4ad9-aaa8-059b4a2fe2a1 | 1710529930.8 | 57.2025 | 0 | 75.075 | 0 | 0 | 555.4294 | -1 | 0 | 1 | 0 | 3 | 6 | 15 | 576.4294 | 75 | 0 | 75 | 0 | 0 | 15 | 165 | 45.45455 | 0 | 45.45455 | 0 | 0 | 9.090909 | 6 | 2024-03-15 14:12 | Reaction | 1047.945 | 1512044.505 | 7415.775 | 329.82 | 0 | 4402.695 | 5088.415 | 1759854.795 | 366929.445 | 0 | 102.855 | 438.93 | 359.285 | 373.36 | 348.47 | 188.57
28 | 28 | 28 | 24-016 | inficon_gc | 4b551cce-178c-4c38-9332-603386805056 | 1710531957.4 | 57.2025 | 0 | 75.075 | 0 | 0 | 555.4294 | -1 | 0 | 1 | 0 | 3 | 6 | 15 | 576.4294 | 75 | 0 | 75 | 0 | 0 | 15 | 165 | 45.45455 | 0 | 45.45455 | 0 | 0 | 9.090909 | 6 | 2024-03-15 14:46 | Reaction | 1071.745 | 1547278.335 | 4434.485 | 313.775 | 0 | 1867.59 | 4010.76 | 1889293.485 | 290512.18 | 0 | 0 | 278.235 | 224.215 | 231.235 | 221.94 | 167.88
34 | 34 | 34 | 24-016 | inficon_gc | d8dfffed-6693-4fe4-8524-5925ac548c72 | 1710533983.8 | 57.2025 | 0 | 75.075 | 0 | 0 | 555.4294 | -1 | 0 | 1 | 0 | 3 | 6 | 15 | 576.4294 | 75 | 0 | 75 | 0 | 0 | 15 | 165 | 45.45455 | 0 | 45.45455 | 0 | 0 | 9.090909 | 6 | 2024-03-15 15:20 | Reaction | 1078.05 | 1566633.765 | 3101.475 | 318.16 | 0 | 955.805 | 3246.165 | 1978996.585 | 238562.735 | 0 | 0 | 0 | 153.125 | 149.235 | 149.355 | 169.835
40 | 40 | 40 | 24-016 | inficon_gc | 57777ffc-aeaa-436d-bf75-15a7281def1e | 1710536010.1 | 57.2025 | 0 | 75.075 | 0 | 0 | 555.4294 | -1 | 0 | 1 | 0 | 3 | 6 | 15 | 576.4294 | 75 | 0 | 75 | 0 | 0 | 15 | 165 | 45.45455 | 0 | 45.45455 | 0 | 0 | 9.090909 | 6 | 2024-03-15 15:54 | Reaction | 1100.215 | 1585884.055 | 2357.75 | 311.355 | 0 | 553.085 | 2673.595 | 2035349.21 | 199766.725 | 0 | 0 | 0 | 109.61 | 107.795 | 97.37 | 0
48 | 48 | 48 | 24-016 | inficon_gc | 3cae7bb0-66f8-4bbc-826e-f8d1cd5c1741 | 1710538707.8 | 57.2025 | 0 | 75.075 | 0 | 0 | 555.4294 | -1 | 0 | 1 | 0 | 3 | 6 | 15 | 576.4294 | 75 | 0 | 75 | 0 | 0 | 15 | 165 | 45.45455 | 0 | 45.45455 | 0 | 0 | 9.090909 | 6 | 2024-03-15 16:38 | Reaction | 1106.775 | 1600745.19 | 1737.355 | 315.73 | 0 | 292.585 | 2113.68 | 2102114.045 | 160832.95 | 0 | 0 | 0 | 76.545 | 0 | 58.185 | 0
54 | 54 | 54 | 24-016 | inficon_gc | 4ace7d52-e32c-4ea0-a236-a8b3709d4456 | 1710540730.6 | 57.2025 | 0 | 75.075 | 0 | 0 | 555.4294 | -1 | 0 | 1 | 0 | 3 | 6 | 15 | 576.4294 | 75 | 0 | 75 | 0 | 0 | 15 | 165 | 45.45455 | 0 | 45.45455 | 0 | 0 | 9.090909 | 6 | 2024-03-15 17:12 | Reaction | 1107.25 | 1608065.145 | 1417.87 | 299.705 | 0 | 195.115 | 1794.615 | 2136173.74 | 137935.89 | 0 | 0 | 0 | 0 | 0 | 0 | 0
60 | 60 | 60 | 24-016 | inficon_gc | e9ff81f7-7e05-4665-b304-cee414686111 | 1710542757.9 | 57.2025 | 0 | 75.075 | 0 | 0 | 555.4294 | -1 | 0 | 1 | 0 | 3 | 6 | 15 | 576.4294 | 75 | 0 | 75 | 0 | 0 | 15 | 165 | 45.45455 | 0 | 45.45455 | 0 | 0 | 9.090909 | 6 | 2024-03-15 17:46 | Reaction | 1112.09 | 1611540.895 | 1187.365 | 312.225 | 0 | 135.925 | 1555.165 | 2169823.19 | 118942.525 | 0 | 0 | 0 | 0 | 0 | 0 | 0
66 | 66 | 66 | 24-016 | inficon_gc | 17b42746-0cb2-4c70-ac51-38db0d210b6c | 1710544784.4 | 57.2025 | 0 | 75.075 | 0 | 0 | 555.4294 | -1 | 0 | 1 | 0 | 3 | 6 | 15 | 576.4294 | 75 | 0 | 75 | 0 | 0 | 15 | 165 | 45.45455 | 0 | 45.45455 | 0 | 0 | 9.090909 | 6 | 2024-03-15 18:20 | Reaction | 1121.315 | 1615868.825 | 1008.455 | 304.755 | 0 | 93.71 | 1327.795 | 2192884.295 | 101780.235 | 0 | 0 | 0 | 0 | 0 | 0 | 0
72 | 72 | 72 | 24-016 | inficon_gc | 7200b5e2-7eeb-4dba-8817-676df060d05f | 1710546811.7 | 57.2025 | 0 | 75.075 | 0 | 0 | 555.4294 | -1 | 0 | 1 | 0 | 3 | 6 | 15 | 576.4294 | 75 | 0 | 75 | 0 | 0 | 15 | 165 | 45.45455 | 0 | 45.45455 | 0 | 0 | 9.090909 | 6 | 2024-03-15 18:54 | Reaction | 1121.055 | 1621641.645 | 864.405 | 302.635 | 0 | 71.005 | 1166.935 | 2224823.57 | 87688.295 | 0 | 0 | 0 | 0 | 0 | 0 | 0
78 | 78 | 78 | 24-016 | inficon_gc | d4a2e3b6-a183-4fc1-b782-0233d19b17ad | 1710548840.0 | 57.2025 | 0 | 75.075 | 0 | 0 | 555.4294 | -1 | 0 | 1 | 0 | 3 | 6 | 15 | 576.4294 | 75 | 0 | 75 | 0 | 0 | 15 | 165 | 45.45455 | 0 | 45.45455 | 0 | 0 | 9.090909 | 6 | 2024-03-15 19:27 | Reaction | 1120.71 | 1626764.325 | 768.845 | 290.15 | 0 | 51.115 | 1018.855 | 2239826.79 | 74819.5 | 0 | 0 | 0 | 0 | 0 | 0 | 0
84 | 84 | 84 | 24-016 | inficon_gc | 226f6c48-aa54-4af2-a263-866cc330a37f | 1710550868.0 | 57.2025 | 0 | 75.075 | 0 | 0 | 555.4294 | -1 | 0 | 1 | 0 | 3 | 6 | 15 | 576.4294 | 75 | 0 | 75 | 0 | 0 | 15 | 165 | 45.45455 | 0 | 45.45455 | 0 | 0 | 9.090909 | 6 | 2024-03-15 20:01 | Reaction | 1131.62 | 1631651.1 | 691.355 | 297.78 | 0 | 0 | 912.64 | 2260202.51 | 63891.445 | 0 | 0 | 0 | 0 | 0 | 0 | 0
0 | 0 | 0 | 24-016 | inficon_gc | 54fa371a-d60f-4836-88c3-8cc81b4080db | 1710519495.1 | 0 | 0 | 75.075 | 0 | 74.0925 | 53.07291 | -1 | 20 | 7 | 8 | 0 | 1 | 15 | 74.07291 | 0 | 0 | 75 | 0 | 29.07869 | 15 | 119.0787 | 0 | 0 | 62.98356 | 0 | 24.41973 | 12.59671 | 1 | 2024-03-15 11:18 | Unanalyzed | 3822.21 | 1661494.79 | 0 | 0 | 151.34 | 0 | 0 | 236.895 | 0 | 0 | 0 | 0 | 0 | 0 | 0 | 0
1 | 1 | 1 | 24-016 | inficon_gc | a58338eb-2be8-4880-ab46-874b629bbbe8 | 1710519978.1 | 0 | 0 | 75.075 | 0 | 74.0925 | 214.0674 | -1 | 20 | 7 | 8 | 0 | 1 | 15 | 235.0674 | 0 | 0 | 75 | 0 | 29.07869 | 15 | 119.0787 | 0 | 0 | 62.98356 | 0 | 24.41973 | 12.59671 | 1 | 2024-03-15 11:26 | Unanalyzed | 1422.175 | 1469375.845 | 187.105 | 0 | 143.835 | 68.19 | 0 | 183.705 | 0 | 0 | 0 | 0 | 0 | 0 | 0 | 0
2 | 2 | 2 | 24-016 | inficon_gc | 3a48bffa-584d-4e99-95d7-f635fddc7601 | 1710520460.2 | 0 | 0 | 75.075 | 0 | 74.0925 | 374.8649 | -1 | 20 | 7 | 8 | 0 | 1 | 15 | 395.8649 | 0 | 0 | 75 | 0 | 29.07869 | 15 | 119.0787 | 0 | 0 | 62.98356 | 0 | 24.41973 | 12.59671 | 1 | 2024-03-15 11:34 | Unanalyzed | 1080.325 | 1445515.795 | 127.385 | 112.44 | 64.22 | 0 | 0 | 203.43 | 0 | 0 | 0 | 0 | 0 | 0 | 0 | 0
3 | 3 | 3 | 24-016 | inficon_gc | bdb6b62a-0d45-4c24-a3da-94f6a1d4da7b | 1710520944.0 | 0 | 0 | 75.075 | 0 | 74.0925 | 536.0518 | -1 | 20 | 7 | 8 | 0 | 1 | 15 | 557.0518 | 0 | 0 | 75 | 0 | 29.07869 | 15 | 119.0787 | 0 | 0 | 62.98356 | 0 | 24.41973 | 12.59671 | 1 | 2024-03-15 11:42 | Unanalyzed | 1073.79 | 1447967.19 | 147.435 | 113.14 | 31.435 | 62.865 | 0 | 140.57 | 0 | 0 | 0 | 0 | 0 | 0 | 0 | 0
4 | 4 | 4 | 24-016 | inficon_gc | 0c757f30-fe74-486d-8fd1-c47574f0c33f | 1710521427.4 | 0 | 0 | 75.075 | 0 | 74.0925 | 550 | -1 | 20 | 7 | 8 | 0 | 1 | 15 | 571 | 0 | 0 | 75 | 0 | 29.07869 | 15 | 119.0787 | 0 | 0 | 62.98356 | 0 | 24.41973 | 12.59671 | 1 | 2024-03-15 11:50 | Unanalyzed | 1062.775 | 1443202.65 | 193.345 | 0 | 0 | 78.92 | 0 | 0 | 0 | 0 | 0 | 0 | 0 | 0 | 0 | 0
5 | 5 | 5 | 24-016 | inficon_gc | 6306bcd0-3857-4eca-8f5a-39391704f08a | 1710521909.8 | 0 | 0 | 75.075 | 0 | 74.0925 | 550 | -1 | 20 | 7 | 8 | 0 | 1 | 15 | 571 | 0 | 0 | 75 | 0 | 29.07869 | 15 | 119.0787 | 0 | 0 | 62.98356 | 0 | 24.41973 | 12.59671 | 1 | 2024-03-15 11:58 | Unanalyzed | 1064.095 | 1444723.245 | 270.755 | 0 | 0 | 0 | 0 | 0 | 0 | 0 | 0 | 0 | 0 | 0 | 0 | 0
6 | 6 | 6 | 24-016 | inficon_gc | cf7425d2-7ab9-467a-9bcf-3e4ca037615a | 1710522393.2 | 0 | 0 | 75.075 | 0 | 74.0925 | 550 | -1 | 20 | 7 | 8 | 0 | 1 | 15 | 571 | 0 | 0 | 75 | 0 | 29.07869 | 15 | 119.0787 | 0 | 0 | 62.98356 | 0 | 24.41973 | 12.59671 | 1 | 2024-03-15 12:07 | Unanalyzed | 1062.735 | 1441053.975 | 302.215 | 0 | 0 | 0 | 0 | 0 | 0 | 0 | 0 | 0 | 0 | 0 | 0 | 0
7 | 7 | 7 | 24-016 | inficon_gc | e79194d8-be5f-4af6-8cb6-b9ab6e063223 | 1710524682.0 | 0 | 0 | 119.119 | 0 | 0 | 550 | 1 | 0 | 9 | 0 | 0 | 1 | 15 | 571 | 0 | 0 | 119 | 0 | 0 | 15 | 134 | 0 | 0 | 88.80597 | 0 | 0 | 11.19403 | 1 | 2024-03-15 12:45 | Unanalyzed | 1049.095 | 1411940.835 | 276.41 | 0 | 0 | 0 | 0 | 0 | 0 | 0 | 0 | 0 | 0 | 0 | 0 | 0
8 | 8 | 8 | 24-016 | inficon_gc | 2848e128-f916-4725-aa2b-dc6e7e002694 | 1710525014.4 | 0 | 0 | 119.119 | 0 | 0 | 555.4294 | 1 | 0 | 9 | 0 | 0 | 1 | 15 | 576.4294 | 0 | 0 | 119 | 0 | 0 | 15 | 134 | 0 | 0 | 88.80597 | 0 | 0 | 11.19403 | 1 | 2024-03-15 12:50 | Unanalyzed | 1489.92 | 2120210.11 | 191.72 | 106.53 | 0 | 0 | 0 | 0 | 0 | 0 | 0 | 0 | 0 | 0 | 0 | 0
9 | 9 | 9 | 24-016 | inficon_gc | 5182daa4-beae-4d39-a772-0639d806e2a7 | 1710525347.0 | 0 | 0 | 119.119 | 0 | 0 | 555.4294 | 1 | 0 | 9 | 0 | 0 | 1 | 15 | 576.4294 | 0 | 0 | 119 | 0 | 0 | 15 | 134 | 0 | 0 | 88.80597 | 0 | 0 | 11.19403 | 1 | 2024-03-15 12:56 | Unanalyzed | 1760.055 | 2546399.76 | 90.625 | 207.095 | 32.015 | 0 | 0 | 0 | 0 | 0 | 0 | 0 | 0 | 0 | 0 | 0
10 | 10 | 10 | 24-016 | inficon_gc | 3c90afa1-4a71-4e45-aa92-2e6faf73923c | 1710525679.5 | 0 | 0 | 119.119 | 0 | 0 | 555.4294 | 1 | 0 | 9 | 0 | 0 | 1 | 15 | 576.4294 | 0 | 0 | 119 | 0 | 0 | 15 | 134 | 0 | 0 | 88.80597 | 0 | 0 | 11.19403 | 1 | 2024-03-15 13:01 | Unanalyzed | 1790.275 | 2579587.395 | 61.185 | 224.705 | 43.43 | 0 | 0 | 0 | 0 | 0 | 0 | 0 | 0 | 0 | 0 | 0
11 | 11 | 11 | 24-016 | inficon_gc | 4be30906-0f26-4e7b-bd58-39626d97bb01 | 1710526012.1 | 0 | 0 | 119.119 | 0 | 0 | 555.4294 | 1 | 0 | 9 | 0 | 0 | 1 | 15 | 576.4294 | 0 | 0 | 119 | 0 | 0 | 15 | 134 | 0 | 0 | 88.80597 | 0 | 0 | 11.19403 | 1 | 2024-03-15 13:07 | Unanalyzed | 1793.575 | 2584229.78 | 0 | 238.395 | 66.565 | 0 | 0 | 0 | 0 | 0 | 0 | 0 | 0 | 0 | 0 | 0
12 | 12 | 12 | 24-016 | inficon_gc | 8b2dda52-2dda-402e-9400-9fc0db1c2621 | 1710526343.9 | 0 | 0 | 119.119 | 0 | 0 | 555.4294 | 1 | 0 | 9 | 0 | 0 | 1 | 15 | 576.4294 | 0 | 0 | 119 | 0 | 0 | 15 | 134 | 0 | 0 | 88.80597 | 0 | 0 | 11.19403 | 1 | 2024-03-15 13:12 | Unanalyzed | 1794.755 | 2584463.53 | 0 | 243.2 | 83.665 | 0 | 0 | 0 | 0 | 0 | 0 | 0 | 0 | 0 | 0 | 0
13 | 13 | 13 | 24-016 | inficon_gc | ad1242a9-0110-4aca-b0ae-3e65bc0560bf | 1710526675.3 | 0 | 0 | 119.119 | 0 | 0 | 555.4294 | 1 | 0 | 9 | 0 | 0 | 1 | 15 | 576.4294 | 0 | 0 | 119 | 0 | 0 | 15 | 134 | 0 | 0 | 88.80597 | 0 | 0 | 11.19403 | 1 | 2024-03-15 13:18 | Unanalyzed | 1798.655 | 2588220.35 | 0 | 245.82 | 104.98 | 0 | 0 | 0 | 0 | 0 | 0 | 0 | 0 | 0 | 0 | 0
14 | 14 | 14 | 24-016 | inficon_gc | 5298000a-4c71-440f-9198-7e11d257d7f4 | 1710527007.9 | 0 | 0 | 119.119 | 0 | 0 | 555.4294 | 1 | 0 | 9 | 0 | 0 | 1 | 15 | 576.4294 | 0 | 0 | 119 | 0 | 0 | 15 | 134 | 0 | 0 | 88.80597 | 0 | 0 | 11.19403 | 1 | 2024-03-15 13:23 | Unanalyzed | 1785.475 | 2583816.345 | 0 | 229.43 | 119.17 | 0 | 0 | 0 | 0 | 0 | 0 | 0 | 0 | 0 | 0 | 0
15 | 15 | 15 | 24-016 | inficon_gc | ce5aab81-f8f3-4f29-954a-85467051b2c8 | 1710527341.0 | 0 | 0 | 119.119 | 0 | 0 | 555.4294 | 1 | 0 | 9 | 0 | 0 | 1 | 15 | 576.4294 | 0 | 0 | 119 | 0 | 0 | 15 | 134 | 0 | 0 | 88.80597 | 0 | 0 | 11.19403 | 1 | 2024-03-15 13:29 | Unanalyzed | 1792.79 | 2586293.595 | 0 | 234.9 | 137.92 | 0 | 0 | 0 | 0 | 0 | 0 | 0 | 0 | 0 | 0 | 0