## Sheet1
| level_0 | index | Reaction Name | inficon_gc | GC Run ID | GC Time Stamp | iC4H10 Flow | O2 Flow | N2 Flow | N2O Flow | H2 Flow | Furnace Temp | Reactor Temp | Ramp Rate | Number of Samples | Delay Time | Injection Offset | gc_stream | Bulk SP Flow | Reactor Temperature Corrected | iC4H10 corrected | O2 corrected | N2 corrected | N2O corrected | H2 corrected | Bulk SP corrected | Total Flow | iC4H10 percent | O2 percent | N2 percent | N2O percent | H2 percent | Bulk SP percent | GC Stream | Timestamp (Formatted) | Type | oxygen | nitrogen | methane | carbon monoxide | carbon dioxide | ethane | ethylene | propane | propylene | isobutane | n-butane | trans-2-butene | 1-butene | isobutene | cis-2-butene | 1,3-butadiene
85 | 85 | 85 | 24-023 | inficon_gc | 61bfb4d5-0a7b-4e8e-bba2-2b114a6612df | 1712209995.9 | 57.2025 | 0 | 75.075 | 0 | 0 | 25 | -1 | 0 | 3 | 0 | 0 | 1 | 15 | 46 | 75 | 0 | 75 | 0 | 0 | 15 | 165 | 45.45455 | 0 | 45.45455 | 0 | 0 | 9.090909 | 1 | 2024-04-04 00:53 | Bypass | 1924.86 | 2567152.125 | 0 | 0 | 0 | 0 | 0 | 1340957.94 | 0 | 0 | 0 | 0 | 0 | 0 | 0 | 0
86 | 86 | 86 | 24-023 | inficon_gc | 1b684263-4265-4969-b224-aabef905aa6a | 1712210328.3 | 57.2025 | 0 | 75.075 | 0 | 0 | 25 | -1 | 0 | 3 | 0 | 0 | 1 | 15 | 46 | 75 | 0 | 75 | 0 | 0 | 15 | 165 | 45.45455 | 0 | 45.45455 | 0 | 0 | 9.090909 | 1 | 2024-04-04 00:59 | Bypass | 1473.94 | 1854791.415 | 0 | 0 | 0 | 0 | 0 | 2356957.98 | 0 | 0 | 0 | 0 | 0 | 0 | 0 | 0
87 | 87 | 87 | 24-023 | inficon_gc | 08e3d506-fdd2-4c20-a05a-dd53ce825947 | 1712210660.9 | 57.2025 | 0 | 75.075 | 0 | 0 | 25 | -1 | 0 | 3 | 0 | 0 | 1 | 15 | 46 | 75 | 0 | 75 | 0 | 0 | 15 | 165 | 45.45455 | 0 | 45.45455 | 0 | 0 | 9.090909 | 1 | 2024-04-04 01:04 | Bypass | 1384.59 | 1627974.89 | 0 | 0 | 0 | 0 | 0 | 2371911.44 | 0 | 0 | 0 | 0 | 0 | 0 | 0 | 0
88 | 88 | 88 | 24-023 | inficon_gc | ed844b5a-e7f0-4439-840c-3a3018b3fc38 | 1712211073.6 | 57.2025 | 0 | 75.075 | 0 | 0 | 25 | -1 | 0 | 3 | 0 | 3 | 1 | 15 | 46 | 75 | 0 | 75 | 0 | 0 | 15 | 165 | 45.45455 | 0 | 45.45455 | 0 | 0 | 9.090909 | 1 | 2024-04-04 01:11 | Bypass | 1406.37 | 1627505.595 | 0 | 0 | 0 | 0 | 0 | 2371908.065 | 0 | 0 | 0 | 0 | 0 | 0 | 0 | 0
89 | 89 | 89 | 24-023 | inficon_gc | 13a3c81f-81b5-47e7-88dc-f2a9616abe15 | 1712211405.6 | 57.2025 | 0 | 75.075 | 0 | 0 | 25 | -1 | 0 | 3 | 0 | 3 | 1 | 15 | 46 | 75 | 0 | 75 | 0 | 0 | 15 | 165 | 45.45455 | 0 | 45.45455 | 0 | 0 | 9.090909 | 1 | 2024-04-04 01:17 | Bypass | 1422.68 | 1625909.315 | 0 | 0 | 0 | 0 | 0 | 2379889.755 | 0 | 0 | 0 | 0 | 0 | 0 | 0 | 0
90 | 90 | 90 | 24-023 | inficon_gc | 92a3560d-312b-4012-9792-5f73c902d6d1 | 1712211736.8 | 57.2025 | 0 | 75.075 | 0 | 0 | 25 | -1 | 0 | 3 | 0 | 3 | 1 | 15 | 46 | 75 | 0 | 75 | 0 | 0 | 15 | 165 | 45.45455 | 0 | 45.45455 | 0 | 0 | 9.090909 | 1 | 2024-04-04 01:22 | Bypass | 1426.02 | 1625687.295 | 0 | 0 | 50.585 | 0 | 0 | 2376394.8 | 0 | 0 | 0 | 0 | 0 | 0 | 0 | 0
91 | 91 | 91 | 24-023 | inficon_gc | 690c129d-8ac6-4974-a64d-fe07aed5cc98 | 1712212067.6 | 57.2025 | 0 | 75.075 | 0 | 0 | 25 | -1 | 0 | 3 | 0 | 3 | 2 | 15 | 46 | 75 | 0 | 75 | 0 | 0 | 15 | 165 | 45.45455 | 0 | 45.45455 | 0 | 0 | 9.090909 | 2 | 2024-04-04 01:28 | Bypass | 1165.075 | 1622379.835 | 0 | 0 | 0 | 0 | 0 | 2379167.71 | 0 | 0 | 0 | 0 | 0 | 0 | 0 | 0
92 | 92 | 92 | 24-023 | inficon_gc | 903a78a3-a72b-4792-8192-99339b1f7a65 | 1712212400.2 | 57.2025 | 0 | 75.075 | 0 | 0 | 25 | -1 | 0 | 3 | 0 | 3 | 2 | 15 | 46 | 75 | 0 | 75 | 0 | 0 | 15 | 165 | 45.45455 | 0 | 45.45455 | 0 | 0 | 9.090909 | 2 | 2024-04-04 01:33 | Bypass | 1176.35 | 1624795.765 | 0 | 0 | 0 | 0 | 0 | 2378363.785 | 0 | 0 | 0 | 0 | 0 | 0 | 0 | 0
93 | 93 | 93 | 24-023 | inficon_gc | 59a01e7d-a30f-4a2d-933a-793cc3b635e2 | 1712212732.8 | 57.2025 | 0 | 75.075 | 0 | 0 | 25 | -1 | 0 | 3 | 0 | 3 | 2 | 15 | 46 | 75 | 0 | 75 | 0 | 0 | 15 | 165 | 45.45455 | 0 | 45.45455 | 0 | 0 | 9.090909 | 2 | 2024-04-04 01:39 | Bypass | 1187.135 | 1620638.895 | 0 | 0 | 0 | 0 | 0 | 2369387.075 | 0 | 0 | 0 | 0 | 0 | 0 | 0 | 0
94 | 94 | 94 | 24-023 | inficon_gc | cae0f76a-5a6a-40c4-a63b-160a423a6a63 | 1712213063.9 | 57.2025 | 0 | 75.075 | 0 | 0 | 25 | -1 | 0 | 3 | 0 | 3 | 3 | 15 | 46 | 75 | 0 | 75 | 0 | 0 | 15 | 165 | 45.45455 | 0 | 45.45455 | 0 | 0 | 9.090909 | 3 | 2024-04-04 01:44 | Bypass | 1387.165 | 1625517.015 | 0 | 0 | 0 | 0 | 0 | 2372931.975 | 0 | 0 | 0 | 0 | 0 | 0 | 0 | 0
95 | 95 | 95 | 24-023 | inficon_gc | 40b63cc3-76dd-490f-9c0e-3b0bfa5b2222 | 1712213396.2 | 57.2025 | 0 | 75.075 | 0 | 0 | 25 | -1 | 0 | 3 | 0 | 3 | 3 | 15 | 46 | 75 | 0 | 75 | 0 | 0 | 15 | 165 | 45.45455 | 0 | 45.45455 | 0 | 0 | 9.090909 | 3 | 2024-04-04 01:50 | Bypass | 1380.54 | 1619416.675 | 0 | 0 | 0 | 0 | 0 | 2372351.925 | 0 | 0 | 0 | 0 | 0 | 0 | 0 | 0
96 | 96 | 96 | 24-023 | inficon_gc | b0d76a5a-e922-4abb-b7b0-376684b043dd | 1712213727.6 | 57.2025 | 0 | 75.075 | 0 | 0 | 25 | -1 | 0 | 3 | 0 | 3 | 3 | 15 | 46 | 75 | 0 | 75 | 0 | 0 | 15 | 165 | 45.45455 | 0 | 45.45455 | 0 | 0 | 9.090909 | 3 | 2024-04-04 01:55 | Bypass | 1390.225 | 1622945.465 | 0 | 0 | 0 | 0 | 0 | 2367271.07 | 0 | 0 | 0 | 0 | 0 | 0 | 0 | 0
97 | 97 | 97 | 24-023 | inficon_gc | 29f6cb3d-0d20-40d5-967d-b01f27f2d319 | 1712214058.8 | 57.2025 | 0 | 75.075 | 0 | 0 | 25 | -1 | 0 | 3 | 0 | 3 | 4 | 15 | 46 | 75 | 0 | 75 | 0 | 0 | 15 | 165 | 45.45455 | 0 | 45.45455 | 0 | 0 | 9.090909 | 4 | 2024-04-04 02:01 | Bypass | 1356.285 | 1622370.355 | 0 | 0 | 0 | 0 | 0 | 2367467.17 | 0 | 0 | 0 | 0 | 0 | 0 | 0 | 0
98 | 98 | 98 | 24-023 | inficon_gc | 95b093c7-ea6a-46fa-ba87-7a8ec83448cf | 1712214390.9 | 57.2025 | 0 | 75.075 | 0 | 0 | 25 | -1 | 0 | 3 | 0 | 3 | 4 | 15 | 46 | 75 | 0 | 75 | 0 | 0 | 15 | 165 | 45.45455 | 0 | 45.45455 | 0 | 0 | 9.090909 | 4 | 2024-04-04 02:06 | Bypass | 1363.905 | 1624030.425 | 0 | 0 | 0 | 0 | 0 | 2373774.46 | 0 | 0 | 0 | 0 | 0 | 0 | 0 | 0
99 | 99 | 99 | 24-023 | inficon_gc | c0067ea7-9c06-4108-b6a4-8751047265a3 | 1712214723.2 | 57.2025 | 0 | 75.075 | 0 | 0 | 25 | -1 | 0 | 3 | 0 | 3 | 4 | 15 | 46 | 75 | 0 | 75 | 0 | 0 | 15 | 165 | 45.45455 | 0 | 45.45455 | 0 | 0 | 9.090909 | 4 | 2024-04-04 02:12 | Bypass | 1357.33 | 1620602.295 | 0 | 0 | 0 | 0 | 0 | 2371713.745 | 0 | 0 | 0 | 0 | 0 | 0 | 0 | 0
100 | 100 | 100 | 24-023 | inficon_gc | 45a52ca2-2c67-49bb-bac2-35a4fc65a747 | 1712215054.4 | 57.2025 | 0 | 75.075 | 0 | 0 | 25 | -1 | 0 | 3 | 0 | 3 | 5 | 15 | 46 | 75 | 0 | 75 | 0 | 0 | 15 | 165 | 45.45455 | 0 | 45.45455 | 0 | 0 | 9.090909 | 5 | 2024-04-04 02:18 | Bypass | 1387.385 | 1623136.36 | 0 | 0 | 0 | 0 | 0 | 2368385.625 | 0 | 0 | 0 | 0 | 0 | 0 | 0 | 0
101 | 101 | 101 | 24-023 | inficon_gc | 5880e3de-3679-4b01-a591-a8178f1ee28e | 1712215387.3 | 57.2025 | 0 | 75.075 | 0 | 0 | 25 | -1 | 0 | 3 | 0 | 3 | 5 | 15 | 46 | 75 | 0 | 75 | 0 | 0 | 15 | 165 | 45.45455 | 0 | 45.45455 | 0 | 0 | 9.090909 | 5 | 2024-04-04 02:23 | Bypass | 1372.445 | 1621704.415 | 0 | 0 | 0 | 0 | 0 | 2370541.805 | 0 | 0 | 0 | 0 | 0 | 0 | 0 | 0
102 | 102 | 102 | 24-023 | inficon_gc | 44964db0-6145-41f2-adcd-4efeca33ece6 | 1712215719.7 | 57.2025 | 0 | 75.075 | 0 | 0 | 25 | -1 | 0 | 3 | 0 | 3 | 5 | 15 | 46 | 75 | 0 | 75 | 0 | 0 | 15 | 165 | 45.45455 | 0 | 45.45455 | 0 | 0 | 9.090909 | 5 | 2024-04-04 02:29 | Bypass | 1378.725 | 1622897.125 | 0 | 0 | 0 | 0 | 0 | 2369707.205 | 0 | 0 | 0 | 0 | 0 | 0 | 0 | 0
103 | 103 | 103 | 24-023 | inficon_gc | bf426246-cea2-411f-87c6-2e75819f836d | 1712216050.7 | 57.2025 | 0 | 75.075 | 0 | 0 | 25 | -1 | 0 | 3 | 0 | 3 | 6 | 15 | 46 | 75 | 0 | 75 | 0 | 0 | 15 | 165 | 45.45455 | 0 | 45.45455 | 0 | 0 | 9.090909 | 6 | 2024-04-04 02:34 | Bypass | 1220.905 | 1619336.835 | 0 | 0 | 36.35 | 0 | 0 | 2377024.23 | 0 | 0 | 0 | 0 | 0 | 0 | 0 | 0
104 | 104 | 104 | 24-023 | inficon_gc | da9fe3b2-9bb4-4ba6-af6a-ccf886a35914 | 1712216383.1 | 57.2025 | 0 | 75.075 | 0 | 0 | 25 | -1 | 0 | 3 | 0 | 3 | 6 | 15 | 46 | 75 | 0 | 75 | 0 | 0 | 15 | 165 | 45.45455 | 0 | 45.45455 | 0 | 0 | 9.090909 | 6 | 2024-04-04 02:40 | Bypass | 1213.8 | 1617758.445 | 0 | 0 | 0 | 0 | 0 | 2372785.56 | 0 | 0 | 0 | 0 | 0 | 0 | 0 | 0
105 | 105 | 105 | 24-023 | inficon_gc | cc970e1a-e1d9-434a-aa7f-a7d478817443 | 1712216715.5 | 57.2025 | 0 | 75.075 | 0 | 0 | 25 | -1 | 0 | 3 | 0 | 3 | 6 | 15 | 46 | 75 | 0 | 75 | 0 | 0 | 15 | 165 | 45.45455 | 0 | 45.45455 | 0 | 0 | 9.090909 | 6 | 2024-04-04 02:45 | Bypass | 1219.385 | 1619135.265 | 0 | 0 | 0 | 0 | 0 | 2378296.445 | 0 | 0 | 0 | 0 | 0 | 0 | 0 | 0
16 | 16 | 16 | 24-023 | inficon_gc | f0527504-dd80-47d1-be00-97ea82b587cb | 1712179682.9 | 57.2025 | 0 | 75.075 | 0 | 0 | 550.8473 | -1 | 0 | 2 | 0 | 3 | 1 | 15 | 571.8473 | 75 | 0 | 75 | 0 | 0 | 15 | 165 | 45.45455 | 0 | 45.45455 | 0 | 0 | 9.090909 | 1 | 2024-04-03 16:28 | Reaction | 1721.47 | 2266764.38 | 116.85 | 130.145 | 0 | 401.17 | 0 | 1493644.305 | 537715.255 | 0 | 0 | 0 | 0 | 0 | 0 | 0
17 | 17 | 17 | 24-023 | inficon_gc | e421c1e2-1c4c-4a06-acfe-63c673c894e9 | 1712180016.7 | 57.2025 | 0 | 75.075 | 0 | 0 | 550.8473 | -1 | 0 | 2 | 0 | 3 | 1 | 15 | 571.8473 | 75 | 0 | 75 | 0 | 0 | 15 | 165 | 45.45455 | 0 | 45.45455 | 0 | 0 | 9.090909 | 1 | 2024-04-03 16:34 | Reaction | 1017.55 | 1448519.09 | 354.49 | 269.555 | 0 | 325.685 | 0 | 1537363.025 | 521440.095 | 0 | 0 | 0 | 0 | 0 | 0 | 0
23 | 23 | 23 | 24-023 | inficon_gc | 4d5d036a-0755-4ef2-9511-4d2dd65c55a8 | 1712182017.5 | 57.2025 | 0 | 75.075 | 0 | 0 | 550.8473 | -1 | 0 | 1 | 0 | 3 | 1 | 15 | 571.8473 | 75 | 0 | 75 | 0 | 0 | 15 | 165 | 45.45455 | 0 | 45.45455 | 0 | 0 | 9.090909 | 1 | 2024-04-03 17:07 | Reaction | 1018.075 | 1453202.905 | 284 | 237.995 | 0 | 243.145 | 0 | 1600214.86 | 488860.44 | 0 | 0 | 0 | 0 | 0 | 0 | 0
29 | 29 | 29 | 24-023 | inficon_gc | c0d91ab0-ded6-4f15-a23f-8fc58c9b1793 | 1712184041.8 | 57.2025 | 0 | 75.075 | 0 | 0 | 550.8473 | -1 | 0 | 1 | 0 | 3 | 1 | 15 | 571.8473 | 75 | 0 | 75 | 0 | 0 | 15 | 165 | 45.45455 | 0 | 45.45455 | 0 | 0 | 9.090909 | 1 | 2024-04-03 17:41 | Reaction | 1024.265 | 1459300.985 | 269.32 | 220.115 | 0 | 202.625 | 0 | 1637409.355 | 466713.99 | 0 | 0 | 0 | 0 | 0 | 0 | 0
35 | 35 | 35 | 24-023 | inficon_gc | 3140bb91-2cf9-46a3-a2d2-d6c9a0f47b04 | 1712186070.9 | 57.2025 | 0 | 75.075 | 0 | 0 | 550.8473 | -1 | 0 | 1 | 0 | 3 | 1 | 15 | 571.8473 | 75 | 0 | 75 | 0 | 0 | 15 | 165 | 45.45455 | 0 | 45.45455 | 0 | 0 | 9.090909 | 1 | 2024-04-03 18:14 | Reaction | 1024.11 | 1466451.47 | 254.195 | 219.87 | 0 | 183.12 | 0 | 1668186.015 | 447959.545 | 0 | 0 | 0 | 0 | 0 | 0 | 0
41 | 41 | 41 | 24-023 | inficon_gc | dd879d58-689c-43d1-b8ad-09e168f16e36 | 1712188099.7 | 57.2025 | 0 | 75.075 | 0 | 0 | 550.8473 | -1 | 0 | 1 | 0 | 3 | 1 | 15 | 571.8473 | 75 | 0 | 75 | 0 | 0 | 15 | 165 | 45.45455 | 0 | 45.45455 | 0 | 0 | 9.090909 | 1 | 2024-04-03 18:48 | Reaction | 1031.02 | 1472570.985 | 237.19 | 206.125 | 0 | 153.575 | 0 | 1696472.1 | 430123.225 | 0 | 0 | 0 | 0 | 0 | 0 | 0
49 | 49 | 49 | 24-023 | inficon_gc | c1dda7d5-cc2c-43c0-ac89-7489e32eda13 | 1712190786.9 | 57.2025 | 0 | 75.075 | 0 | 0 | 550.8473 | -1 | 0 | 1 | 0 | 3 | 1 | 15 | 571.8473 | 75 | 0 | 75 | 0 | 0 | 15 | 165 | 45.45455 | 0 | 45.45455 | 0 | 0 | 9.090909 | 1 | 2024-04-03 19:33 | Reaction | 1036.02 | 1480024.035 | 245.645 | 216.585 | 0 | 141.005 | 214.165 | 1731908.655 | 409581.415 | 0 | 0 | 0 | 0 | 0 | 0 | 0
55 | 55 | 55 | 24-023 | inficon_gc | 5fa73929-3009-4a71-8a09-ed104ba03ca3 | 1712192816.4 | 57.2025 | 0 | 75.075 | 0 | 0 | 550.8473 | -1 | 0 | 1 | 0 | 3 | 1 | 15 | 571.8473 | 75 | 0 | 75 | 0 | 0 | 15 | 165 | 45.45455 | 0 | 45.45455 | 0 | 0 | 9.090909 | 1 | 2024-04-03 20:07 | Reaction | 1033.39 | 1483695.375 | 229.755 | 201.7 | 0 | 126.84 | 213.495 | 1759325.915 | 394363.465 | 0 | 0 | 0 | 0 | 0 | 0 | 0
61 | 61 | 61 | 24-023 | inficon_gc | a7eb0b16-df7a-4ec5-abba-488e39f197ad | 1712194847.2 | 57.2025 | 0 | 75.075 | 0 | 0 | 550.8473 | -1 | 0 | 1 | 0 | 3 | 1 | 15 | 571.8473 | 75 | 0 | 75 | 0 | 0 | 15 | 165 | 45.45455 | 0 | 45.45455 | 0 | 0 | 9.090909 | 1 | 2024-04-03 20:41 | Reaction | 1041.555 | 1487721.065 | 228.54 | 204.105 | 0 | 120.21 | 217.485 | 1782800.775 | 379955.075 | 0 | 0 | 0 | 0 | 0 | 0 | 0
67 | 67 | 67 | 24-023 | inficon_gc | 9de787b4-1777-4907-ad90-4b1133aea434 | 1712196873.4 | 57.2025 | 0 | 75.075 | 0 | 0 | 550.8473 | -1 | 0 | 1 | 0 | 3 | 1 | 15 | 571.8473 | 75 | 0 | 75 | 0 | 0 | 15 | 165 | 45.45455 | 0 | 45.45455 | 0 | 0 | 9.090909 | 1 | 2024-04-03 21:15 | Reaction | 1048.97 | 1495857.675 | 231.375 | 197.68 | 0 | 109.005 | 215.675 | 1806163.62 | 366180.045 | 0 | 0 | 0 | 0 | 0 | 0 | 0
73 | 73 | 73 | 24-023 | inficon_gc | ecb1e56e-651b-45bb-a10f-9643b870579b | 1712198902.4 | 57.2025 | 0 | 75.075 | 0 | 0 | 550.8473 | -1 | 0 | 1 | 0 | 3 | 1 | 15 | 571.8473 | 75 | 0 | 75 | 0 | 0 | 15 | 165 | 45.45455 | 0 | 45.45455 | 0 | 0 | 9.090909 | 1 | 2024-04-03 21:48 | Reaction | 1046.995 | 1499147.835 | 229.075 | 198.685 | 0 | 97.91 | 221.8 | 1831189.58 | 352317.94 | 0 | 0 | 0 | 0 | 0 | 0 | 0
79 | 79 | 79 | 24-023 | inficon_gc | b34b4b0e-c5ab-4160-81fd-89beb65ff646 | 1712200930.2 | 57.2025 | 0 | 75.075 | 0 | 0 | 550.8473 | -1 | 0 | 1 | 0 | 3 | 1 | 15 | 571.8473 | 75 | 0 | 75 | 0 | 0 | 15 | 165 | 45.45455 | 0 | 45.45455 | 0 | 0 | 9.090909 | 1 | 2024-04-03 22:22 | Reaction | 1053.36 | 1503278.475 | 227.055 | 198.73 | 0 | 97.835 | 229.375 | 1854564.455 | 340313.38 | 0 | 0 | 0 | 0 | 0 | 0 | 0
18 | 18 | 18 | 24-023 | inficon_gc | 86dc5016-365e-42d5-8134-3ed2dbc3bc5f | 1712180350.4 | 57.2025 | 0 | 75.075 | 0 | 0 | 550.8473 | -1 | 0 | 1 | 0 | 3 | 2 | 15 | 571.8473 | 75 | 0 | 75 | 0 | 0 | 15 | 165 | 45.45455 | 0 | 45.45455 | 0 | 0 | 9.090909 | 2 | 2024-04-03 16:39 | Reaction | 1018.61 | 1417026.465 | 1173.025 | 307.24 | 0 | 1114.815 | 0 | 1438739.745 | 583863.145 | 0 | 0 | 0 | 0 | 128.96 | 0 | 0
24 | 24 | 24 | 24-023 | inficon_gc | 12e835d9-2ea0-407d-9f27-1e2cc9f88803 | 1712182350.7 | 57.2025 | 0 | 75.075 | 0 | 0 | 550.8473 | -1 | 0 | 1 | 0 | 3 | 2 | 15 | 571.8473 | 75 | 0 | 75 | 0 | 0 | 15 | 165 | 45.45455 | 0 | 45.45455 | 0 | 0 | 9.090909 | 2 | 2024-04-03 17:12 | Reaction | 1018.325 | 1432390.72 | 739.225 | 229.22 | 0 | 605.475 | 0 | 1522004.62 | 534494.32 | 0 | 0 | 0 | 0 | 96.205 | 0 | 0
30 | 30 | 30 | 24-023 | inficon_gc | c5fb6cf0-420a-4e04-a89a-e45aede586b7 | 1712184379.9 | 57.2025 | 0 | 75.075 | 0 | 0 | 550.8473 | -1 | 0 | 1 | 0 | 3 | 2 | 15 | 571.8473 | 75 | 0 | 75 | 0 | 0 | 15 | 165 | 45.45455 | 0 | 45.45455 | 0 | 0 | 9.090909 | 2 | 2024-04-03 17:46 | Reaction | 1034.425 | 1445956.405 | 608.435 | 200.335 | 0 | 447 | 0 | 1579751.775 | 501105.19 | 0 | 0 | 0 | 0 | 79.085 | 0 | 0
36 | 36 | 36 | 24-023 | inficon_gc | 75e98d6a-ff40-4b90-b105-97b0dc16a776 | 1712186409.3 | 57.2025 | 0 | 75.075 | 0 | 0 | 550.8473 | -1 | 0 | 1 | 0 | 3 | 2 | 15 | 571.8473 | 75 | 0 | 75 | 0 | 0 | 15 | 165 | 45.45455 | 0 | 45.45455 | 0 | 0 | 9.090909 | 2 | 2024-04-03 18:20 | Reaction | 1043.015 | 1457146.675 | 537.925 | 189.085 | 0 | 361.64 | 0 | 1624853.56 | 472273.485 | 0 | 0 | 0 | 0 | 71.17 | 0 | 0
42 | 42 | 42 | 24-023 | inficon_gc | 35c79bc1-a97c-4715-8a70-bd5ade89bf37 | 1712188437.6 | 57.2025 | 0 | 75.075 | 0 | 0 | 550.8473 | -1 | 0 | 1 | 0 | 3 | 2 | 15 | 571.8473 | 75 | 0 | 75 | 0 | 0 | 15 | 165 | 45.45455 | 0 | 45.45455 | 0 | 0 | 9.090909 | 2 | 2024-04-03 18:54 | Reaction | 1049.02 | 1466820.845 | 503.81 | 185.975 | 0 | 311.755 | 317.555 | 1668320.005 | 448795.57 | 0 | 0 | 0 | 0 | 69.27 | 0 | 0
50 | 50 | 50 | 24-023 | inficon_gc | 475b9f48-e9f4-4e82-98fe-d7514f4ecd7b | 1712191125.4 | 57.2025 | 0 | 75.075 | 0 | 0 | 550.8473 | -1 | 0 | 1 | 0 | 3 | 2 | 15 | 571.8473 | 75 | 0 | 75 | 0 | 0 | 15 | 165 | 45.45455 | 0 | 45.45455 | 0 | 0 | 9.090909 | 2 | 2024-04-03 19:39 | Reaction | 1053.895 | 1475355.425 | 465.875 | 168.845 | 0 | 252.995 | 319.815 | 1716408.285 | 419566.225 | 0 | 0 | 0 | 0 | 0 | 0 | 0
56 | 56 | 56 | 24-023 | inficon_gc | 9b28c2ae-6fd9-4e87-ba22-c7f02697aed3 | 1712193154.9 | 57.2025 | 0 | 75.075 | 0 | 0 | 550.8473 | -1 | 0 | 1 | 0 | 3 | 2 | 15 | 571.8473 | 75 | 0 | 75 | 0 | 0 | 15 | 165 | 45.45455 | 0 | 45.45455 | 0 | 0 | 9.090909 | 2 | 2024-04-03 20:13 | Reaction | 1050.79 | 1477011.145 | 446.36 | 167.735 | 0 | 229.11 | 324.515 | 1750942.79 | 401263.635 | 0 | 0 | 0 | 0 | 0 | 0 | 0
62 | 62 | 62 | 24-023 | inficon_gc | 34612a15-692e-4828-9514-fcfc36e6db08 | 1712195184.7 | 57.2025 | 0 | 75.075 | 0 | 0 | 550.8473 | -1 | 0 | 1 | 0 | 3 | 2 | 15 | 571.8473 | 75 | 0 | 75 | 0 | 0 | 15 | 165 | 45.45455 | 0 | 45.45455 | 0 | 0 | 9.090909 | 2 | 2024-04-03 20:46 | Reaction | 1054.96 | 1486343.285 | 426.835 | 165.565 | 0 | 202.605 | 329.425 | 1779016.495 | 381582.095 | 0 | 0 | 0 | 0 | 0 | 0 | 0
68 | 68 | 68 | 24-023 | inficon_gc | 92b580b6-0a37-402d-b32e-2eab4cf2a59e | 1712197211.1 | 57.2025 | 0 | 75.075 | 0 | 0 | 550.8473 | -1 | 0 | 1 | 0 | 3 | 2 | 15 | 571.8473 | 75 | 0 | 75 | 0 | 0 | 15 | 165 | 45.45455 | 0 | 45.45455 | 0 | 0 | 9.090909 | 2 | 2024-04-03 21:20 | Reaction | 1066.82 | 1495715.295 | 408.065 | 153.605 | 0 | 183.66 | 332.05 | 1809754.285 | 363360.91 | 0 | 0 | 0 | 0 | 0 | 0 | 0
74 | 74 | 74 | 24-023 | inficon_gc | 97044978-f883-4b9a-9dac-d6bd9ab01bb8 | 1712199240.3 | 57.2025 | 0 | 75.075 | 0 | 0 | 550.8473 | -1 | 0 | 1 | 0 | 3 | 2 | 15 | 571.8473 | 75 | 0 | 75 | 0 | 0 | 15 | 165 | 45.45455 | 0 | 45.45455 | 0 | 0 | 9.090909 | 2 | 2024-04-03 21:54 | Reaction | 1058.195 | 1497465.53 | 390.385 | 151.72 | 0 | 160.72 | 334.4 | 1835415.755 | 345974.915 | 0 | 0 | 0 | 0 | 0 | 0 | 0
80 | 80 | 80 | 24-023 | inficon_gc | 9af0e619-d49b-4ce2-8a73-d55f9fb3b397 | 1712201267.7 | 57.2025 | 0 | 75.075 | 0 | 0 | 550.8473 | -1 | 0 | 1 | 0 | 3 | 2 | 15 | 571.8473 | 75 | 0 | 75 | 0 | 0 | 15 | 165 | 45.45455 | 0 | 45.45455 | 0 | 0 | 9.090909 | 2 | 2024-04-03 22:28 | Reaction | 1071.305 | 1501537.275 | 387.795 | 152.08 | 0 | 147.055 | 338.165 | 1870698.4 | 330797.735 | 0 | 0 | 0 | 0 | 0 | 0 | 0
19 | 19 | 19 | 24-023 | inficon_gc | 42714410-adbf-43b1-8a1c-17cf7cd135a5 | 1712180683.5 | 57.2025 | 0 | 75.075 | 0 | 0 | 550.8473 | -1 | 0 | 1 | 0 | 3 | 3 | 15 | 571.8473 | 75 | 0 | 75 | 0 | 0 | 15 | 165 | 45.45455 | 0 | 45.45455 | 0 | 0 | 9.090909 | 3 | 2024-04-03 16:45 | Reaction | 1067.705 | 1419290.06 | 519.405 | 308.655 | 0 | 565.715 | 0 | 1452795.56 | 581387.13 | 0 | 0 | 0 | 0 | 0 | 0 | 0
25 | 25 | 25 | 24-023 | inficon_gc | e7d8932d-e4d5-4175-907d-623bed7cf675 | 1712182689.1 | 57.2025 | 0 | 75.075 | 0 | 0 | 550.8473 | -1 | 0 | 1 | 0 | 3 | 3 | 15 | 571.8473 | 75 | 0 | 75 | 0 | 0 | 15 | 165 | 45.45455 | 0 | 45.45455 | 0 | 0 | 9.090909 | 3 | 2024-04-03 17:18 | Reaction | 1074.385 | 1429730.815 | 417.05 | 248.925 | 0 | 419.89 | 0 | 1491878.275 | 555807.01 | 0 | 0 | 0 | 0 | 0 | 0 | 0
31 | 31 | 31 | 24-023 | inficon_gc | 951085a7-b8e1-409a-9845-130320d2b7bb | 1712184718.2 | 57.2025 | 0 | 75.075 | 0 | 0 | 550.8473 | -1 | 0 | 1 | 0 | 3 | 3 | 15 | 571.8473 | 75 | 0 | 75 | 0 | 0 | 15 | 165 | 45.45455 | 0 | 45.45455 | 0 | 0 | 9.090909 | 3 | 2024-04-03 17:52 | Reaction | 1066.93 | 1430668.445 | 364.605 | 240.625 | 0 | 365.915 | 0 | 1519060.41 | 539964.095 | 0 | 0 | 0 | 0 | 0 | 0 | 0
37 | 37 | 37 | 24-023 | inficon_gc | 0f46b73a-ba23-4a5b-bd6e-5cca510aa296 | 1712186747.5 | 57.2025 | 0 | 75.075 | 0 | 0 | 550.8473 | -1 | 0 | 1 | 0 | 3 | 3 | 15 | 571.8473 | 75 | 0 | 75 | 0 | 0 | 15 | 165 | 45.45455 | 0 | 45.45455 | 0 | 0 | 9.090909 | 3 | 2024-04-03 18:26 | Reaction | 1081.16 | 1437852.725 | 344.235 | 224.6 | 0 | 322.635 | 0 | 1542320.015 | 527426.155 | 0 | 0 | 0 | 0 | 0 | 0 | 0
43 | 43 | 43 | 24-023 | inficon_gc | c60dabd7-8422-4790-adf3-6936fbd10e32 | 1712188775.9 | 57.2025 | 0 | 75.075 | 0 | 0 | 550.8473 | -1 | 0 | 3 | 0 | 3 | 3 | 15 | 571.8473 | 75 | 0 | 75 | 0 | 0 | 15 | 165 | 45.45455 | 0 | 45.45455 | 0 | 0 | 9.090909 | 3 | 2024-04-03 19:00 | Reaction | 1075.605 | 1444531.315 | 330.2 | 216.635 | 0 | 293.245 | 191.43 | 1562675.035 | 515360.97 | 0 | 0 | 0 | 0 | 0 | 0 | 0
44 | 44 | 44 | 24-023 | inficon_gc | 355a7c5d-4ccb-4209-94aa-3e54b484d1ea | 1712189108.3 | 57.2025 | 0 | 75.075 | 0 | 0 | 550.8473 | -1 | 0 | 3 | 0 | 3 | 3 | 15 | 571.8473 | 75 | 0 | 75 | 0 | 0 | 15 | 165 | 45.45455 | 0 | 45.45455 | 0 | 0 | 9.090909 | 3 | 2024-04-03 19:05 | Reaction | 1084.07 | 1442991.015 | 331.105 | 219.545 | 0 | 286.545 | 0 | 1565883.35 | 514047.52 | 0 | 0 | 0 | 0 | 0 | 0 | 0
45 | 45 | 45 | 24-023 | inficon_gc | 7e747c15-4e06-4c6f-82ec-c274b4d5a457 | 1712189441.1 | 57.2025 | 0 | 75.075 | 0 | 0 | 550.8473 | -1 | 0 | 3 | 0 | 3 | 3 | 15 | 571.8473 | 75 | 0 | 75 | 0 | 0 | 15 | 165 | 45.45455 | 0 | 45.45455 | 0 | 0 | 9.090909 | 3 | 2024-04-03 19:11 | Reaction | 1085.385 | 1445736.235 | 332.145 | 226.225 | 0 | 276.345 | 190.28 | 1570104.625 | 511625.66 | 0 | 0 | 0 | 0 | 0 | 0 | 0
51 | 51 | 51 | 24-023 | inficon_gc | e5b3d0b0-29e2-4e73-8450-50d92e323c58 | 1712191463.6 | 57.2025 | 0 | 75.075 | 0 | 0 | 550.8473 | -1 | 0 | 1 | 0 | 3 | 3 | 15 | 571.8473 | 75 | 0 | 75 | 0 | 0 | 15 | 165 | 45.45455 | 0 | 45.45455 | 0 | 0 | 9.090909 | 3 | 2024-04-03 19:44 | Reaction | 1091.265 | 1451860.715 | 309.12 | 215.345 | 0 | 261.36 | 193.29 | 1594333.395 | 502179.485 | 0 | 0 | 0 | 0 | 0 | 0 | 0
57 | 57 | 57 | 24-023 | inficon_gc | 306b0a11-add6-487b-9d09-3f8ae757282b | 1712193493.4 | 57.2025 | 0 | 75.075 | 0 | 0 | 550.8473 | -1 | 0 | 1 | 0 | 3 | 3 | 15 | 571.8473 | 75 | 0 | 75 | 0 | 0 | 15 | 165 | 45.45455 | 0 | 45.45455 | 0 | 0 | 9.090909 | 3 | 2024-04-03 20:18 | Reaction | 1081.6 | 1451958.545 | 303.945 | 214.835 | 0 | 243.97 | 191.09 | 1607397.785 | 490592.195 | 0 | 0 | 0 | 0 | 0 | 0 | 0
63 | 63 | 63 | 24-023 | inficon_gc | 2c4197a7-e19e-4d6c-a51d-31322a98f80e | 1712195522.3 | 57.2025 | 0 | 75.075 | 0 | 0 | 550.8473 | -1 | 0 | 1 | 0 | 3 | 3 | 15 | 571.8473 | 75 | 0 | 75 | 0 | 0 | 15 | 165 | 45.45455 | 0 | 45.45455 | 0 | 0 | 9.090909 | 3 | 2024-04-03 20:52 | Reaction | 1090.085 | 1454431.725 | 292.295 | 194.26 | 0 | 226.655 | 193.465 | 1623362.085 | 480797.84 | 0 | 0 | 0 | 0 | 0 | 0 | 0
69 | 69 | 69 | 24-023 | inficon_gc | 82786104-0fd9-48ba-bbbe-98a2f566b619 | 1712197548.8 | 57.2025 | 0 | 75.075 | 0 | 0 | 550.8473 | -1 | 0 | 1 | 0 | 3 | 3 | 15 | 571.8473 | 75 | 0 | 75 | 0 | 0 | 15 | 165 | 45.45455 | 0 | 45.45455 | 0 | 0 | 9.090909 | 3 | 2024-04-03 21:26 | Reaction | 1090.84 | 1460451.895 | 284.32 | 194.03 | 0 | 207.59 | 195.965 | 1639057.865 | 469210.415 | 0 | 0 | 0 | 0 | 0 | 0 | 0
75 | 75 | 75 | 24-023 | inficon_gc | f0529fc2-0f6e-47e5-8c8b-3309c22d490f | 1712199578.2 | 57.2025 | 0 | 75.075 | 0 | 0 | 550.8473 | -1 | 0 | 1 | 0 | 3 | 3 | 15 | 571.8473 | 75 | 0 | 75 | 0 | 0 | 15 | 165 | 45.45455 | 0 | 45.45455 | 0 | 0 | 9.090909 | 3 | 2024-04-03 22:00 | Reaction | 1090.355 | 1462359.705 | 283.025 | 187.485 | 0 | 193.695 | 196.165 | 1657692.775 | 460357.415 | 0 | 0 | 0 | 0 | 0 | 0 | 0
81 | 81 | 81 | 24-023 | inficon_gc | e4a6009c-d7ac-4951-bb5b-db237c684fd7 | 1712201605.4 | 57.2025 | 0 | 75.075 | 0 | 0 | 550.8473 | -1 | 0 | 1 | 0 | 3 | 3 | 15 | 571.8473 | 75 | 0 | 75 | 0 | 0 | 15 | 165 | 45.45455 | 0 | 45.45455 | 0 | 0 | 9.090909 | 3 | 2024-04-03 22:33 | Reaction | 1088.4 | 1465939.255 | 270.075 | 195.62 | 0 | 188.015 | 201.535 | 1678343.605 | 452913.945 | 0 | 0 | 0 | 0 | 0 | 0 | 0
20 | 20 | 20 | 24-023 | inficon_gc | b3a0507b-9182-49c6-9966-fb17299d2c33 | 1712181017.2 | 57.2025 | 0 | 75.075 | 0 | 0 | 550.8473 | -1 | 0 | 1 | 0 | 3 | 4 | 15 | 571.8473 | 75 | 0 | 75 | 0 | 0 | 15 | 165 | 45.45455 | 0 | 45.45455 | 0 | 0 | 9.090909 | 4 | 2024-04-03 16:50 | Reaction | 1011.36 | 1446207.565 | 586.83 | 320.25 | 0 | 393.5 | 0 | 1591127.925 | 490566.365 | 0 | 0 | 0 | 0 | 123.81 | 0 | 0
26 | 26 | 26 | 24-023 | inficon_gc | 520a11bd-dd90-4184-b3a7-4210799a268c | 1712183027.0 | 57.2025 | 0 | 75.075 | 0 | 0 | 550.8473 | -1 | 0 | 1 | 0 | 3 | 4 | 15 | 571.8473 | 75 | 0 | 75 | 0 | 0 | 15 | 165 | 45.45455 | 0 | 45.45455 | 0 | 0 | 9.090909 | 4 | 2024-04-03 17:24 | Reaction | 1029.97 | 1470605.115 | 437.005 | 266.41 | 0 | 210.865 | 0 | 1726938.405 | 406681.57 | 0 | 0 | 0 | 0 | 96.445 | 0 | 0
32 | 32 | 32 | 24-023 | inficon_gc | f20019e9-b03e-402e-bbf1-1f67627788ca | 1712185056.4 | 57.2025 | 0 | 75.075 | 0 | 0 | 550.8473 | -1 | 0 | 1 | 0 | 3 | 4 | 15 | 571.8473 | 75 | 0 | 75 | 0 | 0 | 15 | 165 | 45.45455 | 0 | 45.45455 | 0 | 0 | 9.090909 | 4 | 2024-04-03 17:58 | Reaction | 1042.415 | 1489127 | 370.485 | 247.67 | 0 | 140.035 | 0 | 1822481.295 | 346764.31 | 0 | 0 | 0 | 0 | 77.785 | 0 | 0
38 | 38 | 38 | 24-023 | inficon_gc | 1bd67641-ffa6-40e3-9049-0391193cb361 | 1712187085.5 | 57.2025 | 0 | 75.075 | 0 | 0 | 550.8473 | -1 | 0 | 1 | 0 | 3 | 4 | 15 | 571.8473 | 75 | 0 | 75 | 0 | 0 | 15 | 165 | 45.45455 | 0 | 45.45455 | 0 | 0 | 9.090909 | 4 | 2024-04-03 18:31 | Reaction | 1057.415 | 1510609.465 | 340.665 | 244.92 | 0 | 107.93 | 339.19 | 1897831.175 | 300715.86 | 0 | 0 | 0 | 0 | 71.765 | 0 | 0
46 | 46 | 46 | 24-023 | inficon_gc | 940ff43b-6dd3-4e31-b9b2-479e7fe80959 | 1712189772.3 | 57.2025 | 0 | 75.075 | 0 | 0 | 550.8473 | -1 | 0 | 1 | 0 | 3 | 4 | 15 | 571.8473 | 75 | 0 | 75 | 0 | 0 | 15 | 165 | 45.45455 | 0 | 45.45455 | 0 | 0 | 9.090909 | 4 | 2024-04-03 19:16 | Reaction | 1066.225 | 1526416.625 | 324.745 | 231.34 | 0 | 75.905 | 345.56 | 1975337.585 | 253002.77 | 0 | 0 | 0 | 0 | 0 | 0 | 0
52 | 52 | 52 | 24-023 | inficon_gc | 4d3b3d45-7126-4ada-bead-dfa98ad7f39b | 1712191801.8 | 57.2025 | 0 | 75.075 | 0 | 0 | 550.8473 | -1 | 0 | 1 | 0 | 3 | 4 | 15 | 571.8473 | 75 | 0 | 75 | 0 | 0 | 15 | 165 | 45.45455 | 0 | 45.45455 | 0 | 0 | 9.090909 | 4 | 2024-04-03 19:50 | Reaction | 1075.58 | 1535236.08 | 320.395 | 234.19 | 0 | 63.945 | 350.22 | 2026127.155 | 224521.625 | 0 | 0 | 0 | 0 | 0 | 0 | 0
58 | 58 | 58 | 24-023 | inficon_gc | 4e315dc1-57b1-4ba7-ba35-def5dace90a5 | 1712193831.7 | 57.2025 | 0 | 75.075 | 0 | 0 | 550.8473 | -1 | 0 | 1 | 0 | 3 | 4 | 15 | 571.8473 | 75 | 0 | 75 | 0 | 0 | 15 | 165 | 45.45455 | 0 | 45.45455 | 0 | 0 | 9.090909 | 4 | 2024-04-03 20:24 | Reaction | 1076.58 | 1537515.285 | 306.815 | 226.915 | 0 | 51.725 | 351.225 | 2061054.73 | 200039.11 | 0 | 0 | 0 | 0 | 0 | 0 | 0
64 | 64 | 64 | 24-023 | inficon_gc | 1aa63c6e-57c6-41ef-912b-6bf77edf5b76 | 1712195859.8 | 57.2025 | 0 | 75.075 | 0 | 0 | 550.8473 | -1 | 0 | 1 | 0 | 3 | 4 | 15 | 571.8473 | 75 | 0 | 75 | 0 | 0 | 15 | 165 | 45.45455 | 0 | 45.45455 | 0 | 0 | 9.090909 | 4 | 2024-04-03 20:58 | Reaction | 1086.14 | 1548052.805 | 306.08 | 224.455 | 0 | 0 | 349.415 | 2092613.595 | 179678.35 | 0 | 0 | 0 | 0 | 0 | 0 | 0
70 | 70 | 70 | 24-023 | inficon_gc | 94fd5de9-9786-4b47-8c0c-42f5741fdc42 | 1712197886.5 | 57.2025 | 0 | 75.075 | 0 | 0 | 550.8473 | -1 | 0 | 1 | 0 | 3 | 4 | 15 | 571.8473 | 75 | 0 | 75 | 0 | 0 | 15 | 165 | 45.45455 | 0 | 45.45455 | 0 | 0 | 9.090909 | 4 | 2024-04-03 21:31 | Reaction | 1088.735 | 1557728.595 | 300.175 | 225.24 | 0 | 0 | 354.15 | 2120432.395 | 161862.365 | 0 | 0 | 0 | 0 | 0 | 0 | 0
76 | 76 | 76 | 24-023 | inficon_gc | 37277b3d-9f87-4d15-a0a2-56404de8715c | 1712199916.0 | 57.2025 | 0 | 75.075 | 0 | 0 | 550.8473 | -1 | 0 | 1 | 0 | 3 | 4 | 15 | 571.8473 | 75 | 0 | 75 | 0 | 0 | 15 | 165 | 45.45455 | 0 | 45.45455 | 0 | 0 | 9.090909 | 4 | 2024-04-03 22:05 | Reaction | 1092.21 | 1558861.505 | 299.425 | 232.375 | 0 | 0 | 354.07 | 2149579.175 | 147474.26 | 0 | 0 | 0 | 0 | 0 | 0 | 0
82 | 82 | 82 | 24-023 | inficon_gc | bc5b2bf4-bf53-43c8-9a6f-9e6d0592c91c | 1712201943.1 | 57.2025 | 0 | 75.075 | 0 | 0 | 550.8473 | -1 | 0 | 1 | 0 | 3 | 4 | 15 | 571.8473 | 75 | 0 | 75 | 0 | 0 | 15 | 165 | 45.45455 | 0 | 45.45455 | 0 | 0 | 9.090909 | 4 | 2024-04-03 22:39 | Reaction | 1087.675 | 1564552.685 | 298.775 | 237.395 | 0 | 0 | 361.74 | 2179642.17 | 135085.535 | 0 | 0 | 0 | 0 | 0 | 0 | 0
21 | 21 | 21 | 24-023 | inficon_gc | 487a30a4-b689-439c-ab94-8d88285738a6 | 1712181350.7 | 57.2025 | 0 | 75.075 | 0 | 0 | 550.8473 | -1 | 0 | 1 | 0 | 3 | 5 | 15 | 571.8473 | 75 | 0 | 75 | 0 | 0 | 15 | 165 | 45.45455 | 0 | 45.45455 | 0 | 0 | 9.090909 | 5 | 2024-04-03 16:56 | Reaction | 1033.42 | 1439520.06 | 296.125 | 200.115 | 0 | 248.82 | 0 | 1562312.285 | 512171.335 | 0 | 0 | 0 | 0 | 0 | 0 | 0
27 | 27 | 27 | 24-023 | inficon_gc | ad4074ae-b76f-4935-a496-80fb22025bce | 1712183365.0 | 57.2025 | 0 | 75.075 | 0 | 0 | 550.8473 | -1 | 0 | 1 | 0 | 3 | 5 | 15 | 571.8473 | 75 | 0 | 75 | 0 | 0 | 15 | 165 | 45.45455 | 0 | 45.45455 | 0 | 0 | 9.090909 | 5 | 2024-04-03 17:29 | Reaction | 1032.75 | 1452285.295 | 268.01 | 171.205 | 0 | 210.23 | 0 | 1599562.295 | 488324.285 | 0 | 0 | 0 | 0 | 0 | 0 | 0
33 | 33 | 33 | 24-023 | inficon_gc | f0c85f65-c8be-4c37-a600-e75c84e41885 | 1712185394.3 | 57.2025 | 0 | 75.075 | 0 | 0 | 550.8473 | -1 | 0 | 1 | 0 | 3 | 5 | 15 | 571.8473 | 75 | 0 | 75 | 0 | 0 | 15 | 165 | 45.45455 | 0 | 45.45455 | 0 | 0 | 9.090909 | 5 | 2024-04-03 18:03 | Reaction | 1036.875 | 1455853.845 | 251.055 | 172.23 | 0 | 185.635 | 0 | 1628309.56 | 470981.09 | 0 | 0 | 0 | 0 | 0 | 0 | 0
39 | 39 | 39 | 24-023 | inficon_gc | 3888c55a-0d55-4f50-a1dc-6c75757c5ddd | 1712187423.6 | 57.2025 | 0 | 75.075 | 0 | 0 | 550.8473 | -1 | 0 | 1 | 0 | 3 | 5 | 15 | 571.8473 | 75 | 0 | 75 | 0 | 0 | 15 | 165 | 45.45455 | 0 | 45.45455 | 0 | 0 | 9.090909 | 5 | 2024-04-03 18:37 | Reaction | 1040.94 | 1465556.575 | 248.83 | 163.135 | 0 | 168.345 | 188.615 | 1657439.12 | 456915.64 | 0 | 0 | 0 | 0 | 0 | 0 | 0
47 | 47 | 47 | 24-023 | inficon_gc | 1e8dd0c6-df4f-4c1d-8217-189f0038548f | 1712190110.3 | 57.2025 | 0 | 75.075 | 0 | 0 | 550.8473 | -1 | 0 | 1 | 0 | 3 | 5 | 15 | 571.8473 | 75 | 0 | 75 | 0 | 0 | 15 | 165 | 45.45455 | 0 | 45.45455 | 0 | 0 | 9.090909 | 5 | 2024-04-03 19:22 | Reaction | 1050.805 | 1471602.595 | 238.695 | 168.445 | 0 | 149.75 | 0 | 1684526.465 | 439101.465 | 0 | 0 | 0 | 0 | 0 | 0 | 0
53 | 53 | 53 | 24-023 | inficon_gc | 2d3b17d2-836d-40f0-85bb-4d20226e1954 | 1712192140.2 | 57.2025 | 0 | 75.075 | 0 | 0 | 550.8473 | -1 | 0 | 1 | 0 | 3 | 5 | 15 | 571.8473 | 75 | 0 | 75 | 0 | 0 | 15 | 165 | 45.45455 | 0 | 45.45455 | 0 | 0 | 9.090909 | 5 | 2024-04-03 19:56 | Reaction | 1048.55 | 1474328.53 | 243.52 | 163.005 | 0 | 138.245 | 192.455 | 1710733.98 | 426887.285 | 0 | 0 | 0 | 0 | 0 | 0 | 0
59 | 59 | 59 | 24-023 | inficon_gc | 0c357d6d-95c7-4996-acd6-140b2775ced0 | 1712194170.2 | 57.2025 | 0 | 75.075 | 0 | 0 | 550.8473 | -1 | 0 | 1 | 0 | 3 | 5 | 15 | 571.8473 | 75 | 0 | 75 | 0 | 0 | 15 | 165 | 45.45455 | 0 | 45.45455 | 0 | 0 | 9.090909 | 5 | 2024-04-03 20:29 | Reaction | 1048.195 | 1480920.795 | 238.305 | 161.645 | 0 | 129.595 | 195.585 | 1730399.665 | 413746.035 | 0 | 0 | 0 | 0 | 0 | 0 | 0
65 | 65 | 65 | 24-023 | inficon_gc | 2d8194f6-36e9-47e9-b79c-6d229fd2a0d8 | 1712196197.6 | 57.2025 | 0 | 75.075 | 0 | 0 | 550.8473 | -1 | 0 | 1 | 0 | 3 | 5 | 15 | 571.8473 | 75 | 0 | 75 | 0 | 0 | 15 | 165 | 45.45455 | 0 | 45.45455 | 0 | 0 | 9.090909 | 5 | 2024-04-03 21:03 | Reaction | 1066.695 | 1487484.125 | 231.75 | 162.33 | 0 | 121.515 | 198.975 | 1745726.885 | 402277.64 | 0 | 0 | 0 | 0 | 0 | 0 | 0
71 | 71 | 71 | 24-023 | inficon_gc | e2f0058c-0c47-4819-ad6c-dabb9d0137ce | 1712198224.3 | 57.2025 | 0 | 75.075 | 0 | 0 | 550.8473 | -1 | 0 | 1 | 0 | 3 | 5 | 15 | 571.8473 | 75 | 0 | 75 | 0 | 0 | 15 | 165 | 45.45455 | 0 | 45.45455 | 0 | 0 | 9.090909 | 5 | 2024-04-03 21:37 | Reaction | 1050.32 | 1486667.885 | 233.565 | 165.91 | 0 | 117.845 | 200.305 | 1766557.995 | 390536.07 | 0 | 0 | 0 | 0 | 0 | 0 | 0
77 | 77 | 77 | 24-023 | inficon_gc | ba6cad66-cc40-4897-a95b-3e0c31d78436 | 1712200254.3 | 57.2025 | 0 | 75.075 | 0 | 0 | 550.8473 | -1 | 0 | 1 | 0 | 3 | 5 | 15 | 571.8473 | 75 | 0 | 75 | 0 | 0 | 15 | 165 | 45.45455 | 0 | 45.45455 | 0 | 0 | 9.090909 | 5 | 2024-04-03 22:11 | Reaction | 1060.575 | 1495536.135 | 236.845 | 168.065 | 0 | 111.475 | 205.96 | 1788025.275 | 380460.315 | 0 | 0 | 0 | 0 | 0 | 0 | 0
83 | 83 | 83 | 24-023 | inficon_gc | 24799e9e-38cd-40e7-a56a-7a9163e09d6d | 1712202281.0 | 57.2025 | 0 | 75.075 | 0 | 0 | 550.8473 | -1 | 0 | 1 | 0 | 3 | 5 | 15 | 571.8473 | 75 | 0 | 75 | 0 | 0 | 15 | 165 | 45.45455 | 0 | 45.45455 | 0 | 0 | 9.090909 | 5 | 2024-04-03 22:45 | Reaction | 1063.3 | 1494068.235 | 235.945 | 161.6 | 0 | 108.695 | 207.76 | 1803892.275 | 368784.795 | 0 | 0 | 0 | 0 | 0 | 0 | 0
22 | 22 | 22 | 24-023 | inficon_gc | 82704b6a-2d86-4aeb-a193-21a477683509 | 1712181684.3 | 57.2025 | 0 | 75.075 | 0 | 0 | 550.8473 | -1 | 0 | 1 | 0 | 3 | 6 | 15 | 571.8473 | 75 | 0 | 75 | 0 | 0 | 15 | 165 | 45.45455 | 0 | 45.45455 | 0 | 0 | 9.090909 | 6 | 2024-04-03 17:01 | Reaction | 1015.54 | 1453462.815 | 271.78 | 152.475 | 0 | 185.015 | 0 | 1629480.435 | 468133.81 | 0 | 0 | 0 | 0 | 0 | 0 | 0
28 | 28 | 28 | 24-023 | inficon_gc | 18c72c49-899d-4526-978b-ae85f11eedc5 | 1712183703.6 | 57.2025 | 0 | 75.075 | 0 | 0 | 550.8473 | -1 | 0 | 1 | 0 | 3 | 6 | 15 | 571.8473 | 75 | 0 | 75 | 0 | 0 | 15 | 165 | 45.45455 | 0 | 45.45455 | 0 | 0 | 9.090909 | 6 | 2024-04-03 17:35 | Reaction | 1019.955 | 1462396.955 | 270.695 | 137.105 | 0 | 159.95 | 0 | 1672607.665 | 441765.42 | 0 | 0 | 0 | 0 | 0 | 0 | 0
34 | 34 | 34 | 24-023 | inficon_gc | d4328e96-f40b-454e-a80f-33bc241d7eef | 1712185732.3 | 57.2025 | 0 | 75.075 | 0 | 0 | 550.8473 | -1 | 0 | 1 | 0 | 3 | 6 | 15 | 571.8473 | 75 | 0 | 75 | 0 | 0 | 15 | 165 | 45.45455 | 0 | 45.45455 | 0 | 0 | 9.090909 | 6 | 2024-04-03 18:09 | Reaction | 1022.26 | 1471006.575 | 249.425 | 131.695 | 0 | 146.905 | 204.3 | 1705640.87 | 423338.78 | 0 | 0 | 0 | 0 | 0 | 0 | 0
40 | 40 | 40 | 24-023 | inficon_gc | 2c009de1-aa6a-4338-bbd3-6654915b29a0 | 1712187761.7 | 57.2025 | 0 | 75.075 | 0 | 0 | 550.8473 | -1 | 0 | 1 | 0 | 3 | 6 | 15 | 571.8473 | 75 | 0 | 75 | 0 | 0 | 15 | 165 | 45.45455 | 0 | 45.45455 | 0 | 0 | 9.090909 | 6 | 2024-04-03 18:43 | Reaction | 1026.455 | 1478067.335 | 259.3 | 133.08 | 0 | 122.745 | 207.735 | 1733215.435 | 406171.05 | 0 | 0 | 0 | 0 | 0 | 0 | 0
48 | 48 | 48 | 24-023 | inficon_gc | a40d3a0e-da13-4c62-822b-f0049cabaa29 | 1712190448.6 | 57.2025 | 0 | 75.075 | 0 | 0 | 550.8473 | -1 | 0 | 1 | 0 | 3 | 6 | 15 | 571.8473 | 75 | 0 | 75 | 0 | 0 | 15 | 165 | 45.45455 | 0 | 45.45455 | 0 | 0 | 9.090909 | 6 | 2024-04-03 19:27 | Reaction | 1030.36 | 1481805.4 | 245.21 | 133.105 | 0 | 118.255 | 207.04 | 1764190.65 | 388220.78 | 0 | 0 | 0 | 0 | 0 | 0 | 0
54 | 54 | 54 | 24-023 | inficon_gc | e3ba1dc8-7125-47a5-a62b-b8f4a439af69 | 1712192478.3 | 57.2025 | 0 | 75.075 | 0 | 0 | 550.8473 | -1 | 0 | 1 | 0 | 3 | 6 | 15 | 571.8473 | 75 | 0 | 75 | 0 | 0 | 15 | 165 | 45.45455 | 0 | 45.45455 | 0 | 0 | 9.090909 | 6 | 2024-04-03 20:01 | Reaction | 1035.3 | 1488456.545 | 247.635 | 121.695 | 0 | 112.385 | 215.485 | 1788636.205 | 374974.625 | 0 | 0 | 0 | 0 | 0 | 0 | 0
60 | 60 | 60 | 24-023 | inficon_gc | 5a36d8d2-ac92-4822-86df-903d845c1475 | 1712194508.5 | 57.2025 | 0 | 75.075 | 0 | 0 | 550.8473 | -1 | 0 | 1 | 0 | 3 | 6 | 15 | 571.8473 | 75 | 0 | 75 | 0 | 0 | 15 | 165 | 45.45455 | 0 | 45.45455 | 0 | 0 | 9.090909 | 6 | 2024-04-03 20:35 | Reaction | 1037.065 | 1490612.185 | 241.87 | 137.58 | 0 | 102.48 | 218.325 | 1809826.245 | 362617.845 | 0 | 0 | 0 | 0 | 0 | 0 | 0
66 | 66 | 66 | 24-023 | inficon_gc | a9843355-3b2a-4861-bba6-34cbea3ffd8c | 1712196535.5 | 57.2025 | 0 | 75.075 | 0 | 0 | 550.8473 | -1 | 0 | 1 | 0 | 3 | 6 | 15 | 571.8473 | 75 | 0 | 75 | 0 | 0 | 15 | 165 | 45.45455 | 0 | 45.45455 | 0 | 0 | 9.090909 | 6 | 2024-04-03 21:09 | Reaction | 1041.7 | 1495158.09 | 233.895 | 111.765 | 0 | 98.64 | 220.505 | 1828521.395 | 349728.165 | 0 | 0 | 0 | 0 | 0 | 0 | 0
72 | 72 | 72 | 24-023 | inficon_gc | a6ac8da6-a438-4770-9fa1-e8b0a5230f0c | 1712198561.9 | 57.2025 | 0 | 75.075 | 0 | 0 | 550.8473 | -1 | 0 | 1 | 0 | 3 | 6 | 15 | 571.8473 | 75 | 0 | 75 | 0 | 0 | 15 | 165 | 45.45455 | 0 | 45.45455 | 0 | 0 | 9.090909 | 6 | 2024-04-03 21:43 | Reaction | 1044.85 | 1497029.105 | 234.085 | 115.075 | 0 | 89.73 | 232.82 | 1847954.785 | 339075.94 | 0 | 0 | 0 | 0 | 0 | 0 | 0
78 | 78 | 78 | 24-023 | inficon_gc | b9309f03-9bfe-4b1c-a95b-4ea9986487b9 | 1712200592.4 | 57.2025 | 0 | 75.075 | 0 | 0 | 550.8473 | -1 | 0 | 1 | 0 | 3 | 6 | 15 | 571.8473 | 75 | 0 | 75 | 0 | 0 | 15 | 165 | 45.45455 | 0 | 45.45455 | 0 | 0 | 9.090909 | 6 | 2024-04-03 22:17 | Reaction | 1046.575 | 1503052.875 | 235.2 | 119.025 | 0 | 87.235 | 223.485 | 1866268.945 | 327347.615 | 0 | 0 | 0 | 0 | 0 | 0 | 0
84 | 84 | 84 | 24-023 | inficon_gc | d748af17-5769-40f2-be82-46df8b0a00ab | 1712202619.0 | 57.2025 | 0 | 75.075 | 0 | 0 | 550.8473 | -1 | 0 | 1 | 0 | 3 | 6 | 15 | 571.8473 | 75 | 0 | 75 | 0 | 0 | 15 | 165 | 45.45455 | 0 | 45.45455 | 0 | 0 | 9.090909 | 6 | 2024-04-03 22:50 | Reaction | 1043.45 | 1506911.625 | 236.985 | 111.435 | 0 | 78.285 | 228.495 | 1887340.745 | 317390.265 | 0 | 0 | 0 | 0 | 0 | 0 | 0
0 | 0 | 0 | 24-023 | inficon_gc | f513c55c-48a8-4692-9927-55ce89120fac | 1712171233.2 | 0 | 0 | 75.075 | 0 | 74.0925 | 53.16664 | -1 | 20 | 7 | 8 | 0 | 1 | 15 | 74.16664 | 0 | 0 | 75 | 0 | 29.07869 | 15 | 119.0787 | 0 | 0 | 62.98356 | 0 | 24.41973 | 12.59671 | 1 | 2024-04-03 14:07 | Unanalyzed | 4373.155 | 1970456.63 | 0 | 0 | 37.885 | 0 | 0 | 0 | 0 | 0 | 0 | 0 | 0 | 0 | 0 | 0
1 | 1 | 1 | 24-023 | inficon_gc | 33c55a09-3bf2-4f4f-8d8d-878bfa5f349b | 1712171719.0 | 0 | 0 | 75.075 | 0 | 74.0925 | 215.0858 | -1 | 20 | 7 | 8 | 0 | 1 | 15 | 236.0858 | 0 | 0 | 75 | 0 | 29.07869 | 15 | 119.0787 | 0 | 0 | 62.98356 | 0 | 24.41973 | 12.59671 | 1 | 2024-04-03 14:15 | Unanalyzed | 1391.405 | 1453452.915 | 60.045 | 0 | 61.905 | 0 | 0 | 0 | 0 | 0 | 0 | 0 | 0 | 0 | 0 | 0
2 | 2 | 2 | 24-023 | inficon_gc | 166dffb0-41e0-44e4-86de-ca2841c250db | 1712172203.5 | 0 | 0 | 75.075 | 0 | 74.0925 | 376.372 | -1 | 20 | 7 | 8 | 0 | 1 | 15 | 397.372 | 0 | 0 | 75 | 0 | 29.07869 | 15 | 119.0787 | 0 | 0 | 62.98356 | 0 | 24.41973 | 12.59671 | 1 | 2024-04-03 14:23 | Unanalyzed | 1101.385 | 1413722.005 | 55.265 | 160.02 | 163.285 | 0 | 0 | 0 | 0 | 0 | 0 | 0 | 0 | 0 | 0 | 0
3 | 3 | 3 | 24-023 | inficon_gc | 3d67c7bc-aed0-462c-8177-13c6324128c8 | 1712172690.5 | 0 | 0 | 75.075 | 0 | 74.0925 | 538.8823 | -1 | 20 | 7 | 8 | 0 | 1 | 15 | 559.8823 | 0 | 0 | 75 | 0 | 29.07869 | 15 | 119.0787 | 0 | 0 | 62.98356 | 0 | 24.41973 | 12.59671 | 1 | 2024-04-03 14:31 | Unanalyzed | 1070.66 | 1411682.065 | 66.865 | 131.38 | 124.09 | 0 | 0 | 0 | 0 | 0 | 0 | 0 | 0 | 0 | 0 | 0
4 | 4 | 4 | 24-023 | inficon_gc | abbd52d1-095b-413c-ac1b-159753f92812 | 1712173175.1 | 0 | 0 | 75.075 | 0 | 74.0925 | 550 | -1 | 20 | 7 | 8 | 0 | 1 | 15 | 571 | 0 | 0 | 75 | 0 | 29.07869 | 15 | 119.0787 | 0 | 0 | 62.98356 | 0 | 24.41973 | 12.59671 | 1 | 2024-04-03 14:40 | Unanalyzed | 1063.625 | 1408827.175 | 125.775 | 192.115 | 34.295 | 0 | 0 | 0 | 0 | 0 | 0 | 0 | 0 | 0 | 0 | 0
5 | 5 | 5 | 24-023 | inficon_gc | f37d3499-cbc8-4962-86aa-67b5093e9102 | 1712173662.9 | 0 | 0 | 75.075 | 0 | 74.0925 | 550 | -1 | 20 | 7 | 8 | 0 | 1 | 15 | 571 | 0 | 0 | 75 | 0 | 29.07869 | 15 | 119.0787 | 0 | 0 | 62.98356 | 0 | 24.41973 | 12.59671 | 1 | 2024-04-03 14:48 | Unanalyzed | 1064.05 | 1408860.12 | 69.715 | 116.915 | 0 | 0 | 0 | 0 | 0 | 0 | 0 | 0 | 0 | 0 | 0 | 0
6 | 6 | 6 | 24-023 | inficon_gc | 648808a1-04c7-445f-aeca-d87b609b0b0b | 1712174147.5 | 0 | 0 | 75.075 | 0 | 74.0925 | 550 | -1 | 20 | 7 | 8 | 0 | 1 | 15 | 571 | 0 | 0 | 75 | 0 | 29.07869 | 15 | 119.0787 | 0 | 0 | 62.98356 | 0 | 24.41973 | 12.59671 | 1 | 2024-04-03 14:56 | Unanalyzed | 1059.05 | 1411219.145 | 0 | 0 | 0 | 0 | 0 | 0 | 0 | 0 | 0 | 0 | 0 | 0 | 0 | 0
7 | 7 | 7 | 24-023 | inficon_gc | 381ce126-0cd5-4cd3-9598-6128dacd949c | 1712176419.8 | 0 | 0 | 119.119 | 0 | 0 | 550 | 1 | 0 | 9 | 0 | 0 | 1 | 15 | 571 | 0 | 0 | 119 | 0 | 0 | 15 | 134 | 0 | 0 | 88.80597 | 0 | 0 | 11.19403 | 1 | 2024-04-03 15:34 | Unanalyzed | 1059.815 | 1385386.68 | 0 | 0 | 0 | 0 | 0 | 0 | 0 | 0 | 0 | 0 | 0 | 0 | 0 | 0
8 | 8 | 8 | 24-023 | inficon_gc | 68e5c50f-0799-4c04-b135-1f757c69abd4 | 1712176758.4 | 0 | 0 | 119.119 | 0 | 0 | 550.8473 | 1 | 0 | 9 | 0 | 0 | 1 | 15 | 571.8473 | 0 | 0 | 119 | 0 | 0 | 15 | 134 | 0 | 0 | 88.80597 | 0 | 0 | 11.19403 | 1 | 2024-04-03 15:39 | Unanalyzed | 1477.805 | 2084918.185 | 0 | 0 | 0 | 0 | 0 | 0 | 0 | 0 | 0 | 0 | 0 | 0 | 0 | 0
9 | 9 | 9 | 24-023 | inficon_gc | e9d3d0d2-e819-4156-ba18-2de852c6eb07 | 1712177092.3 | 0 | 0 | 119.119 | 0 | 0 | 550.8473 | 1 | 0 | 9 | 0 | 0 | 1 | 15 | 571.8473 | 0 | 0 | 119 | 0 | 0 | 15 | 134 | 0 | 0 | 88.80597 | 0 | 0 | 11.19403 | 1 | 2024-04-03 15:45 | Unanalyzed | 1765.72 | 2501823.78 | 0 | 0 | 0 | 0 | 0 | 0 | 0 | 0 | 0 | 0 | 0 | 0 | 0 | 0
10 | 10 | 10 | 24-023 | inficon_gc | 57c4970e-de84-4b12-98a8-947264771cc4 | 1712177430.6 | 0 | 0 | 119.119 | 0 | 0 | 550.8473 | 1 | 0 | 9 | 0 | 0 | 1 | 15 | 571.8473 | 0 | 0 | 119 | 0 | 0 | 15 | 134 | 0 | 0 | 88.80597 | 0 | 0 | 11.19403 | 1 | 2024-04-03 15:50 | Unanalyzed | 1786.32 | 2542202.495 | 0 | 0 | 56.87 | 0 | 0 | 0 | 0 | 0 | 0 | 0 | 0 | 0 | 0 | 2.745
11 | 11 | 11 | 24-023 | inficon_gc | 303615f9-a30a-49b4-a6df-714a94559fb5 | 1712177763.7 | 0 | 0 | 119.119 | 0 | 0 | 550.8473 | 1 | 0 | 9 | 0 | 0 | 1 | 15 | 571.8473 | 0 | 0 | 119 | 0 | 0 | 15 | 134 | 0 | 0 | 88.80597 | 0 | 0 | 11.19403 | 1 | 2024-04-03 15:56 | Unanalyzed | 1779.63 | 2540514.25 | 0 | 0 | 0 | 0 | 0 | 0 | 0 | 0 | 0 | 0 | 0 | 0 | 0 | 7.375
12 | 12 | 12 | 24-023 | inficon_gc | 29657563-4431-43d9-a12d-227b866f0f38 | 1712178103.1 | 0 | 0 | 119.119 | 0 | 0 | 550.8473 | 1 | 0 | 9 | 0 | 0 | 1 | 15 | 571.8473 | 0 | 0 | 119 | 0 | 0 | 15 | 134 | 0 | 0 | 88.80597 | 0 | 0 | 11.19403 | 1 | 2024-04-03 16:02 | Unanalyzed | 1784.625 | 2541053.445 | 0 | 0 | 0 | 0 | 0 | 0 | 0 | 0 | 0 | 0 | 0 | 0 | 0 | 0
13 | 13 | 13 | 24-023 | inficon_gc | 4065daa2-7c06-4811-98f5-8346fff7f8ea | 1712178436.7 | 0 | 0 | 119.119 | 0 | 0 | 550.8473 | 1 | 0 | 9 | 0 | 0 | 1 | 15 | 571.8473 | 0 | 0 | 119 | 0 | 0 | 15 | 134 | 0 | 0 | 88.80597 | 0 | 0 | 11.19403 | 1 | 2024-04-03 16:07 | Unanalyzed | 1777.94 | 2538623.48 | 0 | 0 | 0 | 0 | 0 | 0 | 0 | 0 | 0 | 0 | 0 | 0 | 0 | 0
14 | 14 | 14 | 24-023 | inficon_gc | ba836c6b-70d9-4c04-8779-c850f2f842a7 | 1712178775.5 | 0 | 0 | 119.119 | 0 | 0 | 550.8473 | 1 | 0 | 9 | 0 | 0 | 1 | 15 | 571.8473 | 0 | 0 | 119 | 0 | 0 | 15 | 134 | 0 | 0 | 88.80597 | 0 | 0 | 11.19403 | 1 | 2024-04-03 16:13 | Unanalyzed | 1786.79 | 2539274.455 | 0 | 0 | 0 | 0 | 0 | 0 | 0 | 0 | 0 | 0 | 0 | 0 | 0 | 0
15 | 15 | 15 | 24-023 | inficon_gc | 6b1985c9-847c-427c-96a2-302b9bbf6693 | 1712179109.1 | 0 | 0 | 119.119 | 0 | 0 | 550.8473 | 1 | 0 | 9 | 0 | 0 | 1 | 15 | 571.8473 | 0 | 0 | 119 | 0 | 0 | 15 | 134 | 0 | 0 | 88.80597 | 0 | 0 | 11.19403 | 1 | 2024-04-03 16:18 | Unanalyzed | 1789.215 | 2550214.155 | 0 | 0 | 0 | 0 | 0 | 0 | 0 | 0 | 0 | 0 | 0 | 0 | 0 | 0