## Sheet1
| level_0 | index | Reaction Name | inficon_gc | GC Run ID | GC Time Stamp | iC4H10 Flow | O2 Flow | N2 Flow | N2O Flow | H2 Flow | Furnace Temp | Reactor Temp | Ramp Rate | Number of Samples | Delay Time | Injection Offset | gc_stream | Bulk SP Flow | Reactor Temperature Corrected | iC4H10 corrected | O2 corrected | N2 corrected | N2O corrected | H2 corrected | Bulk SP corrected | Total Flow | iC4H10 percent | O2 percent | N2 percent | N2O percent | H2 percent | Bulk SP percent | GC Stream | Timestamp (Formatted) | Type | oxygen | nitrogen | methane | carbon monoxide | carbon dioxide | ethane | ethylene | propane | propylene | isobutane | n-butane | trans-2-butene | 1-butene | isobutene | cis-2-butene | 1,3-butadiene
85 | 85 | 85 | 24-025 | inficon_gc | 7cc995aa-17b9-460f-921a-641f606e02d8 | 1712652051.3 | 57.2025 | 0 | 75.075 | 0 | 0 | 25 | -1 | 0 | 3 | 0 | 0 | 1 | 15 | 46 | 75 | 0 | 75 | 0 | 0 | 15 | 165 | 45.45455 | 0 | 45.45455 | 0 | 0 | 9.090909 | 1 | 2024-04-09 03:41 | Bypass | 2102.155 | 2610947.555 | 0 | 0 | 0 | 0 | 0 | 1219959.81 | 0 | 0 | 0 | 0 | 0 | 0 | 0 | 0
86 | 86 | 86 | 24-025 | inficon_gc | 4ae676f0-4065-4a1c-9970-fd0da1727d39 | 1712652392.3 | 57.2025 | 0 | 75.075 | 0 | 0 | 25 | -1 | 0 | 3 | 0 | 0 | 1 | 15 | 46 | 75 | 0 | 75 | 0 | 0 | 15 | 165 | 45.45455 | 0 | 45.45455 | 0 | 0 | 9.090909 | 1 | 2024-04-09 03:47 | Bypass | 1562.87 | 1872779.625 | 0 | 0 | 0 | 0 | 0 | 2347094.91 | 0 | 0 | 0 | 0 | 0 | 0 | 0 | 0
87 | 87 | 87 | 24-025 | inficon_gc | ab3b45b4-549f-4851-8281-d9885780681d | 1712652734.1 | 57.2025 | 0 | 75.075 | 0 | 0 | 25 | -1 | 0 | 3 | 0 | 0 | 1 | 15 | 46 | 75 | 0 | 75 | 0 | 0 | 15 | 165 | 45.45455 | 0 | 45.45455 | 0 | 0 | 9.090909 | 1 | 2024-04-09 03:52 | Bypass | 1437.215 | 1647920.245 | 0 | 0 | 0 | 0 | 0 | 2359847.52 | 0 | 0 | 0 | 0 | 0 | 0 | 0 | 0
88 | 88 | 88 | 24-025 | inficon_gc | db757e71-8dcf-4313-8e26-4d3e273aa729 | 1712653131.1 | 57.2025 | 0 | 75.075 | 0 | 0 | 25 | -1 | 0 | 3 | 0 | 3 | 1 | 15 | 46 | 75 | 0 | 75 | 0 | 0 | 15 | 165 | 45.45455 | 0 | 45.45455 | 0 | 0 | 9.090909 | 1 | 2024-04-09 03:59 | Bypass | 1457.85 | 1648061.385 | 0 | 0 | 37.64 | 0 | 0 | 2361445.795 | 0 | 0 | 0 | 0 | 0 | 0 | 0 | 0
89 | 89 | 89 | 24-025 | inficon_gc | 95ff7784-2d38-44b5-aaee-814ea9de9a28 | 1712653472.1 | 57.2025 | 0 | 75.075 | 0 | 0 | 25 | -1 | 0 | 3 | 0 | 3 | 1 | 15 | 46 | 75 | 0 | 75 | 0 | 0 | 15 | 165 | 45.45455 | 0 | 45.45455 | 0 | 0 | 9.090909 | 1 | 2024-04-09 04:05 | Bypass | 1465 | 1649985.805 | 0 | 0 | 0 | 0 | 0 | 2361576.565 | 0 | 0 | 0 | 0 | 0 | 0 | 0 | 0
90 | 90 | 90 | 24-025 | inficon_gc | b658b3d0-908a-47e7-963a-b1ead333b561 | 1712653813.4 | 57.2025 | 0 | 75.075 | 0 | 0 | 25 | -1 | 0 | 3 | 0 | 3 | 1 | 15 | 46 | 75 | 0 | 75 | 0 | 0 | 15 | 165 | 45.45455 | 0 | 45.45455 | 0 | 0 | 9.090909 | 1 | 2024-04-09 04:10 | Bypass | 1465.715 | 1649441.805 | 0 | 0 | 0 | 0 | 0 | 2359959.065 | 0 | 0 | 0 | 0 | 0 | 0 | 0 | 0
91 | 91 | 91 | 24-025 | inficon_gc | 34cb4980-88fb-4eb8-87bc-9879619effe2 | 1712654147.6 | 57.2025 | 0 | 75.075 | 0 | 0 | 25 | -1 | 0 | 3 | 0 | 3 | 2 | 15 | 46 | 75 | 0 | 75 | 0 | 0 | 15 | 165 | 45.45455 | 0 | 45.45455 | 0 | 0 | 9.090909 | 2 | 2024-04-09 04:16 | Bypass | 1209.49 | 1649248.275 | 0 | 0 | 0 | 0 | 0 | 2364476.855 | 0 | 0 | 0 | 0 | 0 | 0 | 0 | 0
92 | 92 | 92 | 24-025 | inficon_gc | 2147b643-7c50-40de-b53d-505cd94ade8b | 1712654479.6 | 57.2025 | 0 | 75.075 | 0 | 0 | 25 | -1 | 0 | 3 | 0 | 3 | 2 | 15 | 46 | 75 | 0 | 75 | 0 | 0 | 15 | 165 | 45.45455 | 0 | 45.45455 | 0 | 0 | 9.090909 | 2 | 2024-04-09 04:21 | Bypass | 1225.04 | 1647187.495 | 0 | 0 | 0 | 0 | 0 | 2371621.14 | 0 | 0 | 0 | 0 | 0 | 0 | 0 | 0
93 | 93 | 93 | 24-025 | inficon_gc | 0fed6690-8b4c-43dd-99ab-1f324e89e638 | 1712654811.0 | 57.2025 | 0 | 75.075 | 0 | 0 | 25 | -1 | 0 | 3 | 0 | 3 | 2 | 15 | 46 | 75 | 0 | 75 | 0 | 0 | 15 | 165 | 45.45455 | 0 | 45.45455 | 0 | 0 | 9.090909 | 2 | 2024-04-09 04:27 | Bypass | 1219.385 | 1640520.075 | 0 | 0 | 0 | 0 | 0 | 2364159.705 | 0 | 0 | 0 | 0 | 0 | 0 | 0 | 0
94 | 94 | 94 | 24-025 | inficon_gc | aa2ce909-feec-4cc4-bb94-addc8e408a5b | 1712655145.8 | 57.2025 | 0 | 75.075 | 0 | 0 | 25 | -1 | 0 | 3 | 0 | 3 | 3 | 15 | 46 | 75 | 0 | 75 | 0 | 0 | 15 | 165 | 45.45455 | 0 | 45.45455 | 0 | 0 | 9.090909 | 3 | 2024-04-09 04:32 | Bypass | 1403.805 | 1647316.655 | 0 | 0 | 0 | 0 | 0 | 2368429.615 | 0 | 0 | 0 | 0 | 0 | 0 | 0 | 0
95 | 95 | 95 | 24-025 | inficon_gc | 0890ecf5-31b0-411f-badd-80e982ec117d | 1712655478.4 | 57.2025 | 0 | 75.075 | 0 | 0 | 25 | -1 | 0 | 3 | 0 | 3 | 3 | 15 | 46 | 75 | 0 | 75 | 0 | 0 | 15 | 165 | 45.45455 | 0 | 45.45455 | 0 | 0 | 9.090909 | 3 | 2024-04-09 04:38 | Bypass | 1421.73 | 1652136.375 | 0 | 0 | 0 | 0 | 0 | 2361300.145 | 0 | 0 | 0 | 0 | 0 | 0 | 0 | 0
96 | 96 | 96 | 24-025 | inficon_gc | ab0987c3-68ef-48be-83f6-8d9e384a6713 | 1712655811.5 | 57.2025 | 0 | 75.075 | 0 | 0 | 25 | -1 | 0 | 3 | 0 | 3 | 3 | 15 | 46 | 75 | 0 | 75 | 0 | 0 | 15 | 165 | 45.45455 | 0 | 45.45455 | 0 | 0 | 9.090909 | 3 | 2024-04-09 04:44 | Bypass | 1420.95 | 1650372.245 | 0 | 0 | 0 | 0 | 0 | 2361394.215 | 0 | 0 | 0 | 0 | 0 | 0 | 0 | 0
97 | 97 | 97 | 24-025 | inficon_gc | 9d78c8ba-0115-46c9-b34a-c151c4ee3edc | 1712656146.3 | 57.2025 | 0 | 75.075 | 0 | 0 | 25 | -1 | 0 | 3 | 0 | 3 | 4 | 15 | 46 | 75 | 0 | 75 | 0 | 0 | 15 | 165 | 45.45455 | 0 | 45.45455 | 0 | 0 | 9.090909 | 4 | 2024-04-09 04:49 | Bypass | 1386.19 | 1648862.695 | 0 | 0 | 0 | 0 | 0 | 2364447.375 | 0 | 0 | 0 | 0 | 0 | 0 | 0 | 0
98 | 98 | 98 | 24-025 | inficon_gc | 98ca6ef7-34ed-4d9f-9dd0-ae26e561d649 | 1712656478.9 | 57.2025 | 0 | 75.075 | 0 | 0 | 25 | -1 | 0 | 3 | 0 | 3 | 4 | 15 | 46 | 75 | 0 | 75 | 0 | 0 | 15 | 165 | 45.45455 | 0 | 45.45455 | 0 | 0 | 9.090909 | 4 | 2024-04-09 04:55 | Bypass | 1393.155 | 1645282.125 | 0 | 0 | 0 | 0 | 0 | 2366630.915 | 0 | 0 | 0 | 0 | 0 | 0 | 0 | 0
99 | 99 | 99 | 24-025 | inficon_gc | cb5692e2-fa86-472e-b3c2-5fe5fe16eb6c | 1712656811.7 | 57.2025 | 0 | 75.075 | 0 | 0 | 25 | -1 | 0 | 3 | 0 | 3 | 4 | 15 | 46 | 75 | 0 | 75 | 0 | 0 | 15 | 165 | 45.45455 | 0 | 45.45455 | 0 | 0 | 9.090909 | 4 | 2024-04-09 05:00 | Bypass | 1397.585 | 1647398.19 | 0 | 0 | 0 | 0 | 0 | 2363766.405 | 0 | 0 | 0 | 0 | 0 | 0 | 0 | 0
100 | 100 | 100 | 24-025 | inficon_gc | d776f4b8-b053-498b-bd69-82f741e5117d | 1712657146.5 | 57.2025 | 0 | 75.075 | 0 | 0 | 25 | -1 | 0 | 3 | 0 | 3 | 5 | 15 | 46 | 75 | 0 | 75 | 0 | 0 | 15 | 165 | 45.45455 | 0 | 45.45455 | 0 | 0 | 9.090909 | 5 | 2024-04-09 05:06 | Bypass | 1412.995 | 1647610.245 | 0 | 0 | 0 | 0 | 0 | 2366875.955 | 0 | 0 | 0 | 0 | 0 | 0 | 0 | 0
101 | 101 | 101 | 24-025 | inficon_gc | 2250c06e-a9c5-4b5d-8861-66b4df38cfd8 | 1712657488.8 | 57.2025 | 0 | 75.075 | 0 | 0 | 25 | -1 | 0 | 3 | 0 | 3 | 5 | 15 | 46 | 75 | 0 | 75 | 0 | 0 | 15 | 165 | 45.45455 | 0 | 45.45455 | 0 | 0 | 9.090909 | 5 | 2024-04-09 05:11 | Bypass | 1404.035 | 1645913.155 | 0 | 0 | 0 | 0 | 0 | 2362892.315 | 0 | 0 | 0 | 0 | 0 | 0 | 0 | 0
102 | 102 | 102 | 24-025 | inficon_gc | 188c001c-3b8c-442f-a74e-405261d0b622 | 1712657820.6 | 57.2025 | 0 | 75.075 | 0 | 0 | 25 | -1 | 0 | 3 | 0 | 3 | 5 | 15 | 46 | 75 | 0 | 75 | 0 | 0 | 15 | 165 | 45.45455 | 0 | 45.45455 | 0 | 0 | 9.090909 | 5 | 2024-04-09 05:17 | Bypass | 1407.5 | 1644160.685 | 0 | 0 | 0 | 0 | 0 | 2365049.145 | 0 | 0 | 0 | 0 | 0 | 0 | 0 | 0
103 | 103 | 103 | 24-025 | inficon_gc | e075805e-1427-4b26-ad03-388cf682c7a8 | 1712658159.2 | 57.2025 | 0 | 75.075 | 0 | 0 | 25 | -1 | 0 | 3 | 0 | 3 | 6 | 15 | 46 | 75 | 0 | 75 | 0 | 0 | 15 | 165 | 45.45455 | 0 | 45.45455 | 0 | 0 | 9.090909 | 6 | 2024-04-09 05:23 | Bypass | 1247.95 | 1646832.595 | 0 | 0 | 0 | 0 | 0 | 2366471.11 | 0 | 0 | 0 | 0 | 0 | 0 | 0 | 0
104 | 104 | 104 | 24-025 | inficon_gc | 598177f5-de45-4234-81e9-682b60cedf54 | 1712658492.2 | 57.2025 | 0 | 75.075 | 0 | 0 | 25 | -1 | 0 | 3 | 0 | 3 | 6 | 15 | 46 | 75 | 0 | 75 | 0 | 0 | 15 | 165 | 45.45455 | 0 | 45.45455 | 0 | 0 | 9.090909 | 6 | 2024-04-09 05:28 | Bypass | 1244.645 | 1644795.16 | 0 | 0 | 0 | 0 | 0 | 2368843.665 | 0 | 0 | 0 | 0 | 0 | 0 | 0 | 0
105 | 105 | 105 | 24-025 | inficon_gc | 82ce46c7-db68-44f5-bdc0-9d0d106f9193 | 1712658824.9 | 57.2025 | 0 | 75.075 | 0 | 0 | 25 | -1 | 0 | 3 | 0 | 3 | 6 | 15 | 46 | 75 | 0 | 75 | 0 | 0 | 15 | 165 | 45.45455 | 0 | 45.45455 | 0 | 0 | 9.090909 | 6 | 2024-04-09 05:34 | Bypass | 1247.72 | 1643833.79 | 0 | 0 | 0 | 0 | 0 | 2363649.445 | 0 | 0 | 0 | 0 | 0 | 0 | 0 | 0
16 | 16 | 16 | 24-025 | inficon_gc | e4b6a7b4-a69d-4588-a60e-e63a123b48f5 | 1712621833.4 | 57.2025 | 0 | 75.075 | 0 | 0 | 555.7598 | -1 | 0 | 2 | 0 | 3 | 1 | 15 | 576.7598 | 75 | 0 | 75 | 0 | 0 | 15 | 165 | 45.45455 | 0 | 45.45455 | 0 | 0 | 9.090909 | 1 | 2024-04-08 19:17 | Reaction | 1826.38 | 2278763.715 | 599.535 | 368.275 | 111.625 | 2245.125 | 482.42 | 1366196.555 | 604431.805 | 0 | 0 | 0 | 0 | 0 | 0 | 0
17 | 17 | 17 | 24-025 | inficon_gc | d60d8249-cb13-49a4-9817-1b4a7eb3ab30 | 1712622175.5 | 57.2025 | 0 | 75.075 | 0 | 0 | 555.7598 | -1 | 0 | 2 | 0 | 3 | 1 | 15 | 576.7598 | 75 | 0 | 75 | 0 | 0 | 15 | 165 | 45.45455 | 0 | 45.45455 | 0 | 0 | 9.090909 | 1 | 2024-04-08 19:23 | Reaction | 1044.745 | 1437668.965 | 1366.92 | 759.39 | 0 | 1561.53 | 436.615 | 1416971.26 | 585982.66 | 0 | 0 | 0 | 0 | 0 | 0 | 0
23 | 23 | 23 | 24-025 | inficon_gc | 5a3a946e-88bb-4ed1-bc1f-8cb2cc53666d | 1712624205.3 | 57.2025 | 0 | 75.075 | 0 | 0 | 555.7598 | -1 | 0 | 1 | 0 | 3 | 1 | 15 | 576.7598 | 75 | 0 | 75 | 0 | 0 | 15 | 165 | 45.45455 | 0 | 45.45455 | 0 | 0 | 9.090909 | 1 | 2024-04-08 19:57 | Reaction | 1055.51 | 1465184.455 | 785.96 | 606.055 | 0 | 859.39 | 420.145 | 1531730.975 | 523691.03 | 0 | 0 | 0 | 0 | 0 | 0 | 0
29 | 29 | 29 | 24-025 | inficon_gc | 0a37faf6-5c26-474e-8b15-9e17ae2470d9 | 1712626222.2 | 57.2025 | 0 | 75.075 | 0 | 0 | 555.7598 | -1 | 0 | 1 | 0 | 3 | 1 | 15 | 576.7598 | 75 | 0 | 75 | 0 | 0 | 15 | 165 | 45.45455 | 0 | 45.45455 | 0 | 0 | 9.090909 | 1 | 2024-04-08 20:30 | Reaction | 1058.11 | 1479434.625 | 659.025 | 556.645 | 0 | 653.975 | 444.575 | 1607966.775 | 481930.565 | 0 | 0 | 0 | 0 | 0 | 0 | 0
35 | 35 | 35 | 24-025 | inficon_gc | ce339d8a-8b20-4ff5-a2ce-20c6d3bb1622 | 1712628239.2 | 57.2025 | 0 | 75.075 | 0 | 0 | 555.7598 | -1 | 0 | 1 | 0 | 3 | 1 | 15 | 576.7598 | 75 | 0 | 75 | 0 | 0 | 15 | 165 | 45.45455 | 0 | 45.45455 | 0 | 0 | 9.090909 | 1 | 2024-04-08 21:04 | Reaction | 1061.55 | 1492165.03 | 606.17 | 543.51 | 0 | 528.955 | 474.65 | 1658512.16 | 445833.235 | 0 | 0 | 0 | 0 | 0 | 0 | 0
41 | 41 | 41 | 24-025 | inficon_gc | 31b39a8c-c27b-40fe-af2b-0b9a0c554436 | 1712630258.3 | 57.2025 | 0 | 75.075 | 0 | 0 | 555.7598 | -1 | 0 | 1 | 0 | 3 | 1 | 15 | 576.7598 | 75 | 0 | 75 | 0 | 0 | 15 | 165 | 45.45455 | 0 | 45.45455 | 0 | 0 | 9.090909 | 1 | 2024-04-08 21:38 | Reaction | 1060.845 | 1505040.76 | 565.96 | 522.375 | 0 | 448.675 | 494.2 | 1703966.285 | 415484.065 | 0 | 0 | 0 | 0 | 0 | 0 | 0
49 | 49 | 49 | 24-025 | inficon_gc | 95daf7c4-43de-4269-a418-c9ad42878d24 | 1712632938.4 | 57.2025 | 0 | 75.075 | 0 | 0 | 555.7598 | -1 | 0 | 1 | 0 | 3 | 1 | 15 | 576.7598 | 75 | 0 | 75 | 0 | 0 | 15 | 165 | 45.45455 | 0 | 45.45455 | 0 | 0 | 9.090909 | 1 | 2024-04-08 22:22 | Reaction | 1070.395 | 1516310.83 | 531.745 | 505.6 | 0 | 363.405 | 526.02 | 1765832.995 | 381967.915 | 0 | 0 | 0 | 0 | 0 | 0 | 0
55 | 55 | 55 | 24-025 | inficon_gc | ac8ca478-ca57-4671-8b48-f0a50971671b | 1712634954.5 | 57.2025 | 0 | 75.075 | 0 | 0 | 555.7598 | -1 | 0 | 1 | 0 | 3 | 1 | 15 | 576.7598 | 75 | 0 | 75 | 0 | 0 | 15 | 165 | 45.45455 | 0 | 45.45455 | 0 | 0 | 9.090909 | 1 | 2024-04-08 22:56 | Reaction | 1077.51 | 1531690.44 | 521.245 | 503.055 | 0 | 313.91 | 538.11 | 1801007.54 | 358629.795 | 0 | 0 | 0 | 0 | 0 | 0 | 0
61 | 61 | 61 | 24-025 | inficon_gc | 94beb2b4-f18e-44c7-9ad2-a2d3af0017ec | 1712636971.3 | 57.2025 | 0 | 75.075 | 0 | 0 | 555.7598 | -1 | 0 | 1 | 0 | 3 | 1 | 15 | 576.7598 | 75 | 0 | 75 | 0 | 0 | 15 | 165 | 45.45455 | 0 | 45.45455 | 0 | 0 | 9.090909 | 1 | 2024-04-08 23:30 | Reaction | 1072.275 | 1533439.49 | 506.32 | 491.575 | 0 | 274.345 | 552.43 | 1836477.145 | 338208.915 | 0 | 0 | 0 | 0 | 0 | 0 | 0
67 | 67 | 67 | 24-025 | inficon_gc | 358210ba-566f-4c6a-b5f4-6407cb6d161c | 1712638987.1 | 57.2025 | 0 | 75.075 | 0 | 0 | 555.7598 | -1 | 0 | 1 | 0 | 3 | 1 | 15 | 576.7598 | 75 | 0 | 75 | 0 | 0 | 15 | 165 | 45.45455 | 0 | 45.45455 | 0 | 0 | 9.090909 | 1 | 2024-04-09 00:03 | Reaction | 1079.74 | 1541036.495 | 490.24 | 487.735 | 0 | 245.69 | 566.285 | 1868198.75 | 319559.845 | 0 | 0 | 0 | 0 | 0 | 0 | 0
73 | 73 | 73 | 24-025 | inficon_gc | 4b3a72a0-0de2-4b2c-8e74-58f61bb21148 | 1712641005.6 | 57.2025 | 0 | 75.075 | 0 | 0 | 555.7598 | -1 | 0 | 1 | 0 | 3 | 1 | 15 | 576.7598 | 75 | 0 | 75 | 0 | 0 | 15 | 165 | 45.45455 | 0 | 45.45455 | 0 | 0 | 9.090909 | 1 | 2024-04-09 00:37 | Reaction | 1082.5 | 1547018.125 | 481.665 | 480.555 | 0 | 213.705 | 569.005 | 1895740.335 | 301687.2 | 0 | 0 | 0 | 0 | 0 | 0 | 0
79 | 79 | 79 | 24-025 | inficon_gc | 8a53910b-9443-400a-830f-672447077345 | 1712643022.2 | 57.2025 | 0 | 75.075 | 0 | 0 | 555.7598 | -1 | 0 | 1 | 0 | 3 | 1 | 15 | 576.7598 | 75 | 0 | 75 | 0 | 0 | 15 | 165 | 45.45455 | 0 | 45.45455 | 0 | 0 | 9.090909 | 1 | 2024-04-09 01:10 | Reaction | 1084.64 | 1555858.785 | 466.095 | 488.99 | 0 | 188.825 | 573.825 | 1917801.135 | 285176.69 | 0 | 0 | 0 | 0 | 0 | 0 | 0
18 | 18 | 18 | 24-025 | inficon_gc | 3d5cd274-42f5-403d-a94e-38aec8cc23c0 | 1712622517.4 | 57.2025 | 0 | 75.075 | 0 | 0 | 555.7598 | -1 | 0 | 1 | 0 | 3 | 2 | 15 | 576.7598 | 75 | 0 | 75 | 0 | 0 | 15 | 165 | 45.45455 | 0 | 45.45455 | 0 | 0 | 9.090909 | 2 | 2024-04-08 19:29 | Reaction | 1062.41 | 1446186.21 | 371.365 | 203.305 | 0 | 296.44 | 209.7 | 1491463.375 | 546123.59 | 0 | 0 | 0 | 0 | 0 | 0 | 0
24 | 24 | 24 | 24-025 | inficon_gc | 6c1763c7-a277-4a06-bdaa-60240075c30e | 1712624541.3 | 57.2025 | 0 | 75.075 | 0 | 0 | 555.7598 | -1 | 0 | 1 | 0 | 3 | 2 | 15 | 576.7598 | 75 | 0 | 75 | 0 | 0 | 15 | 165 | 45.45455 | 0 | 45.45455 | 0 | 0 | 9.090909 | 2 | 2024-04-08 20:02 | Reaction | 1061.835 | 1457190.545 | 309.36 | 163.82 | 0 | 219.445 | 205.855 | 1547281.975 | 517767.615 | 0 | 0 | 0 | 0 | 0 | 0 | 0
30 | 30 | 30 | 24-025 | inficon_gc | f2efd5bf-a1d0-4e30-a9bf-4da247388b05 | 1712626558.4 | 57.2025 | 0 | 75.075 | 0 | 0 | 555.7598 | -1 | 0 | 1 | 0 | 3 | 2 | 15 | 576.7598 | 75 | 0 | 75 | 0 | 0 | 15 | 165 | 45.45455 | 0 | 45.45455 | 0 | 0 | 9.090909 | 2 | 2024-04-08 20:36 | Reaction | 1059.42 | 1468142.395 | 288.88 | 174.435 | 0 | 187.5 | 205.01 | 1577933.5 | 497898.275 | 0 | 0 | 0 | 0 | 0 | 0 | 0
36 | 36 | 36 | 24-025 | inficon_gc | 27eb73b7-4509-4105-ae0f-9e69122f40a2 | 1712628575.4 | 57.2025 | 0 | 75.075 | 0 | 0 | 555.7598 | -1 | 0 | 1 | 0 | 3 | 2 | 15 | 576.7598 | 75 | 0 | 75 | 0 | 0 | 15 | 165 | 45.45455 | 0 | 45.45455 | 0 | 0 | 9.090909 | 2 | 2024-04-08 21:10 | Reaction | 1062.085 | 1477684.845 | 274.32 | 145.175 | 0 | 161.575 | 200.625 | 1605720.055 | 481670.005 | 0 | 0 | 0 | 0 | 0 | 0 | 0
42 | 42 | 42 | 24-025 | inficon_gc | 0e2fce42-8137-4a68-9cd9-c338096634fe | 1712630594.4 | 57.2025 | 0 | 75.075 | 0 | 0 | 555.7598 | -1 | 0 | 1 | 0 | 3 | 2 | 15 | 576.7598 | 75 | 0 | 75 | 0 | 0 | 15 | 165 | 45.45455 | 0 | 45.45455 | 0 | 0 | 9.090909 | 2 | 2024-04-08 21:43 | Reaction | 1058.525 | 1481648.755 | 265.86 | 141 | 0 | 145.625 | 203.26 | 1625488.515 | 466367.15 | 0 | 0 | 0 | 0 | 0 | 0 | 0
50 | 50 | 50 | 24-025 | inficon_gc | 2732f425-8744-4da1-934f-0103f4ab9fd6 | 1712633274.3 | 57.2025 | 0 | 75.075 | 0 | 0 | 555.7598 | -1 | 0 | 1 | 0 | 3 | 2 | 15 | 576.7598 | 75 | 0 | 75 | 0 | 0 | 15 | 165 | 45.45455 | 0 | 45.45455 | 0 | 0 | 9.090909 | 2 | 2024-04-08 22:28 | Reaction | 1063.71 | 1492893.82 | 256.155 | 136.885 | 0 | 132.465 | 205.68 | 1658401.945 | 449193.685 | 0 | 0 | 0 | 0 | 0 | 0 | 0
56 | 56 | 56 | 24-025 | inficon_gc | 1939ee63-1306-42dd-9caf-2198375792f2 | 1712635290.9 | 57.2025 | 0 | 75.075 | 0 | 0 | 555.7598 | -1 | 0 | 1 | 0 | 3 | 2 | 15 | 576.7598 | 75 | 0 | 75 | 0 | 0 | 15 | 165 | 45.45455 | 0 | 45.45455 | 0 | 0 | 9.090909 | 2 | 2024-04-08 23:02 | Reaction | 1060.86 | 1495826.745 | 246.975 | 142.015 | 0 | 114.035 | 202.825 | 1678694.105 | 434367.765 | 0 | 0 | 0 | 0 | 0 | 0 | 0
62 | 62 | 62 | 24-025 | inficon_gc | 3b242cf1-9bd6-413c-a9c7-2e3749108291 | 1712637307.1 | 57.2025 | 0 | 75.075 | 0 | 0 | 555.7598 | -1 | 0 | 1 | 0 | 3 | 2 | 15 | 576.7598 | 75 | 0 | 75 | 0 | 0 | 15 | 165 | 45.45455 | 0 | 45.45455 | 0 | 0 | 9.090909 | 2 | 2024-04-08 23:35 | Reaction | 1067.45 | 1500520.365 | 245.845 | 132.69 | 0 | 108.06 | 208.66 | 1703153.66 | 424922.555 | 0 | 0 | 0 | 0 | 0 | 0 | 0
68 | 68 | 68 | 24-025 | inficon_gc | 8c6ce363-c903-4adc-a5ff-ac77a3d26089 | 1712639323.5 | 57.2025 | 0 | 75.075 | 0 | 0 | 555.7598 | -1 | 0 | 1 | 0 | 3 | 2 | 15 | 576.7598 | 75 | 0 | 75 | 0 | 0 | 15 | 165 | 45.45455 | 0 | 45.45455 | 0 | 0 | 9.090909 | 2 | 2024-04-09 00:09 | Reaction | 1080.29 | 1514678.105 | 242.32 | 128.45 | 0 | 99.905 | 212.97 | 1718466.845 | 413505.245 | 0 | 0 | 0 | 0 | 0 | 0 | 0
74 | 74 | 74 | 24-025 | inficon_gc | c6549210-1569-4eb2-9083-297830fd06ae | 1712641341.6 | 57.2025 | 0 | 75.075 | 0 | 0 | 555.7598 | -1 | 0 | 1 | 0 | 3 | 2 | 15 | 576.7598 | 75 | 0 | 75 | 0 | 0 | 15 | 165 | 45.45455 | 0 | 45.45455 | 0 | 0 | 9.090909 | 2 | 2024-04-09 00:42 | Reaction | 1065.175 | 1512860.155 | 234.075 | 116.05 | 0 | 97.515 | 208.645 | 1738122.875 | 403817.655 | 0 | 0 | 0 | 0 | 0 | 0 | 0
80 | 80 | 80 | 24-025 | inficon_gc | 976c6911-3f95-4f0d-b04d-ecf60bf78d76 | 1712643358.4 | 57.2025 | 0 | 75.075 | 0 | 0 | 555.7598 | -1 | 0 | 1 | 0 | 3 | 2 | 15 | 576.7598 | 75 | 0 | 75 | 0 | 0 | 15 | 165 | 45.45455 | 0 | 45.45455 | 0 | 0 | 9.090909 | 2 | 2024-04-09 01:16 | Reaction | 1065.145 | 1515608.005 | 235.715 | 114.595 | 0 | 90.265 | 207.935 | 1746281.56 | 393397.275 | 0 | 0 | 0 | 0 | 0 | 0 | 0
19 | 19 | 19 | 24-025 | inficon_gc | 17af89bb-ee15-4b11-a7fd-640b2892368e | 1712622861.1 | 57.2025 | 0 | 75.075 | 0 | 0 | 555.7598 | -1 | 0 | 1 | 0 | 3 | 3 | 15 | 576.7598 | 75 | 0 | 75 | 0 | 0 | 15 | 165 | 45.45455 | 0 | 45.45455 | 0 | 0 | 9.090909 | 3 | 2024-04-08 19:34 | Reaction | 1087.45 | 1432398.895 | 862.78 | 475.21 | 0 | 961.335 | 312.905 | 1418574.605 | 591784.2 | 0 | 0 | 0 | 0 | 0 | 0 | 0
25 | 25 | 25 | 24-025 | inficon_gc | 16735214-d3e1-4b32-93f5-57f0e19e821d | 1712624877.2 | 57.2025 | 0 | 75.075 | 0 | 0 | 555.7598 | -1 | 0 | 1 | 0 | 3 | 3 | 15 | 576.7598 | 75 | 0 | 75 | 0 | 0 | 15 | 165 | 45.45455 | 0 | 45.45455 | 0 | 0 | 9.090909 | 3 | 2024-04-08 20:08 | Reaction | 1097.445 | 1451683.235 | 622.09 | 415.44 | 0 | 646.8 | 313.945 | 1492185.045 | 547737.695 | 0 | 0 | 0 | 0 | 0 | 0 | 0
31 | 31 | 31 | 24-025 | inficon_gc | 5470cf53-5222-4bbd-b2d7-566c8517ee9c | 1712626894.5 | 57.2025 | 0 | 75.075 | 0 | 0 | 555.7598 | -1 | 0 | 1 | 0 | 3 | 3 | 15 | 576.7598 | 75 | 0 | 75 | 0 | 0 | 15 | 165 | 45.45455 | 0 | 45.45455 | 0 | 0 | 9.090909 | 3 | 2024-04-08 20:42 | Reaction | 1100.715 | 1467218.43 | 538.215 | 375.35 | 0 | 498.795 | 325.39 | 1555534.04 | 512053.73 | 0 | 0 | 0 | 0 | 0 | 0 | 0
37 | 37 | 37 | 24-025 | inficon_gc | 66bc596c-ac22-43e8-8ca2-7a7f6c432fb2 | 1712628912.0 | 57.2025 | 0 | 75.075 | 0 | 0 | 555.7598 | -1 | 0 | 1 | 0 | 3 | 3 | 15 | 576.7598 | 75 | 0 | 75 | 0 | 0 | 15 | 165 | 45.45455 | 0 | 45.45455 | 0 | 0 | 9.090909 | 3 | 2024-04-08 21:15 | Reaction | 1104.285 | 1475805.405 | 494.795 | 361.275 | 0 | 417.725 | 344.495 | 1606239.855 | 479286.435 | 0 | 0 | 0 | 0 | 0 | 0 | 0
43 | 43 | 43 | 24-025 | inficon_gc | dc08f588-6850-4d62-acf6-d74829bf9422 | 1712630931.0 | 57.2025 | 0 | 75.075 | 0 | 0 | 555.7598 | -1 | 0 | 3 | 0 | 3 | 3 | 15 | 576.7598 | 75 | 0 | 75 | 0 | 0 | 15 | 165 | 45.45455 | 0 | 45.45455 | 0 | 0 | 9.090909 | 3 | 2024-04-08 21:49 | Reaction | 1109.05 | 1484882.48 | 456.555 | 356.195 | 0 | 355.275 | 363.155 | 1649236.335 | 450747.415 | 0 | 0 | 0 | 0 | 0 | 0 | 0
44 | 44 | 44 | 24-025 | inficon_gc | 45d4b2b1-6956-4d1e-9f8e-17eadaa08f18 | 1712631262.0 | 57.2025 | 0 | 75.075 | 0 | 0 | 555.7598 | -1 | 0 | 3 | 0 | 3 | 3 | 15 | 576.7598 | 75 | 0 | 75 | 0 | 0 | 15 | 165 | 45.45455 | 0 | 45.45455 | 0 | 0 | 9.090909 | 3 | 2024-04-08 21:54 | Reaction | 1111.675 | 1489335.535 | 455.96 | 363.74 | 0 | 347.455 | 367.955 | 1656044.715 | 446370.995 | 0 | 0 | 0 | 0 | 0 | 0 | 0
45 | 45 | 45 | 24-025 | inficon_gc | d16f1107-3a37-4c19-bd37-f1137cb29bf2 | 1712631593.8 | 57.2025 | 0 | 75.075 | 0 | 0 | 555.7598 | -1 | 0 | 3 | 0 | 3 | 3 | 15 | 576.7598 | 75 | 0 | 75 | 0 | 0 | 15 | 165 | 45.45455 | 0 | 45.45455 | 0 | 0 | 9.090909 | 3 | 2024-04-08 22:00 | Reaction | 1116.49 | 1494869.495 | 457.075 | 368.705 | 0 | 344.505 | 365.98 | 1663048.605 | 442046.635 | 0 | 0 | 0 | 0 | 0 | 0 | 0
51 | 51 | 51 | 24-025 | inficon_gc | 505fcdf8-4335-4316-9b13-763a84b2d6e5 | 1712633610.2 | 57.2025 | 0 | 75.075 | 0 | 0 | 555.7598 | -1 | 0 | 1 | 0 | 3 | 3 | 15 | 576.7598 | 75 | 0 | 75 | 0 | 0 | 15 | 165 | 45.45455 | 0 | 45.45455 | 0 | 0 | 9.090909 | 3 | 2024-04-08 22:34 | Reaction | 1120.6 | 1504428.01 | 432.4 | 352.695 | 0 | 299.17 | 390.715 | 1709555.725 | 416728.715 | 0 | 0 | 0 | 0 | 0 | 0 | 0
57 | 57 | 57 | 24-025 | inficon_gc | 732cda1b-e060-47b8-95b2-a7d03b00a1a8 | 1712635627.5 | 57.2025 | 0 | 75.075 | 0 | 0 | 555.7598 | -1 | 0 | 1 | 0 | 3 | 3 | 15 | 576.7598 | 75 | 0 | 75 | 0 | 0 | 15 | 165 | 45.45455 | 0 | 45.45455 | 0 | 0 | 9.090909 | 3 | 2024-04-08 23:07 | Reaction | 1130.01 | 1511239.555 | 419.135 | 348.235 | 0 | 261.14 | 406.055 | 1747069.105 | 391794.005 | 0 | 0 | 0 | 0 | 0 | 0 | 0
63 | 63 | 63 | 24-025 | inficon_gc | cb56f631-74d8-4394-90a9-71b4b3fcad55 | 1712637643.1 | 57.2025 | 0 | 75.075 | 0 | 0 | 555.7598 | -1 | 0 | 1 | 0 | 3 | 3 | 15 | 576.7598 | 75 | 0 | 75 | 0 | 0 | 15 | 165 | 45.45455 | 0 | 45.45455 | 0 | 0 | 9.090909 | 3 | 2024-04-08 23:41 | Reaction | 1130.935 | 1521124.955 | 415.09 | 345.825 | 0 | 233.275 | 416.915 | 1788402.435 | 370698.395 | 0 | 0 | 0 | 0 | 0 | 0 | 0
69 | 69 | 69 | 24-025 | inficon_gc | 293d7b18-d7fd-46ee-a518-242a71634f32 | 1712639659.8 | 57.2025 | 0 | 75.075 | 0 | 0 | 555.7598 | -1 | 0 | 1 | 0 | 3 | 3 | 15 | 576.7598 | 75 | 0 | 75 | 0 | 0 | 15 | 165 | 45.45455 | 0 | 45.45455 | 0 | 0 | 9.090909 | 3 | 2024-04-09 00:14 | Reaction | 1122.305 | 1526075.51 | 408.275 | 345.865 | 0 | 203.585 | 433.1 | 1817641.145 | 349754.545 | 0 | 0 | 0 | 0 | 0 | 0 | 0
75 | 75 | 75 | 24-025 | inficon_gc | e7cd1892-3993-4173-974b-2d4de9eaeea1 | 1712641677.9 | 57.2025 | 0 | 75.075 | 0 | 0 | 555.7598 | -1 | 0 | 1 | 0 | 3 | 3 | 15 | 576.7598 | 75 | 0 | 75 | 0 | 0 | 15 | 165 | 45.45455 | 0 | 45.45455 | 0 | 0 | 9.090909 | 3 | 2024-04-09 00:48 | Reaction | 1130.675 | 1533193.965 | 391.525 | 344.375 | 0 | 185.235 | 448.83 | 1848618.225 | 331298.235 | 0 | 0 | 0 | 0 | 0 | 0 | 0
81 | 81 | 81 | 24-025 | inficon_gc | d02ca240-39d6-4b83-88c6-a002a8b846b8 | 1712643694.5 | 57.2025 | 0 | 75.075 | 0 | 0 | 555.7598 | -1 | 0 | 1 | 0 | 3 | 3 | 15 | 576.7598 | 75 | 0 | 75 | 0 | 0 | 15 | 165 | 45.45455 | 0 | 45.45455 | 0 | 0 | 9.090909 | 3 | 2024-04-09 01:22 | Reaction | 1142.56 | 1540168.465 | 391.205 | 351.24 | 0 | 164.295 | 457.02 | 1875934.095 | 313350.74 | 0 | 0 | 0 | 0 | 0 | 0 | 0
20 | 20 | 20 | 24-025 | inficon_gc | f699d607-c819-49ad-9f37-fcc7fcc83168 | 1712623197.7 | 57.2025 | 0 | 75.075 | 0 | 0 | 555.7598 | -1 | 0 | 1 | 0 | 3 | 4 | 15 | 576.7598 | 75 | 0 | 75 | 0 | 0 | 15 | 165 | 45.45455 | 0 | 45.45455 | 0 | 0 | 9.090909 | 4 | 2024-04-08 19:40 | Reaction | 1028.44 | 1430778.875 | 1399.585 | 569.61 | 0 | 1508.895 | 474.015 | 1423536.02 | 587877.5 | 0 | 0 | 0 | 0 | 0 | 0 | 0
26 | 26 | 26 | 24-025 | inficon_gc | ca1e2342-acdd-41dc-bf7a-abad467dd8a1 | 1712625213.6 | 57.2025 | 0 | 75.075 | 0 | 0 | 555.7598 | -1 | 0 | 1 | 0 | 3 | 4 | 15 | 576.7598 | 75 | 0 | 75 | 0 | 0 | 15 | 165 | 45.45455 | 0 | 45.45455 | 0 | 0 | 9.090909 | 4 | 2024-04-08 20:14 | Reaction | 1043.08 | 1449741.355 | 1040.815 | 493.525 | 0 | 1046.115 | 471.8 | 1489788.455 | 551960.065 | 0 | 0 | 0 | 0 | 0 | 0 | 0
32 | 32 | 32 | 24-025 | inficon_gc | 6e00ecd7-9b8e-4e6d-a299-1f6b8b800208 | 1712627230.3 | 57.2025 | 0 | 75.075 | 0 | 0 | 555.7598 | -1 | 0 | 1 | 0 | 3 | 4 | 15 | 576.7598 | 75 | 0 | 75 | 0 | 0 | 15 | 165 | 45.45455 | 0 | 45.45455 | 0 | 0 | 9.090909 | 4 | 2024-04-08 20:47 | Reaction | 1045.165 | 1461285.825 | 889.4 | 462.565 | 0 | 830.85 | 480.995 | 1540838.285 | 520015.465 | 0 | 0 | 0 | 0 | 0 | 0 | 0
38 | 38 | 38 | 24-025 | inficon_gc | 887c4243-87af-418e-9631-2c71202f01ae | 1712629249.3 | 57.2025 | 0 | 75.075 | 0 | 0 | 555.7598 | -1 | 0 | 1 | 0 | 3 | 4 | 15 | 576.7598 | 75 | 0 | 75 | 0 | 0 | 15 | 165 | 45.45455 | 0 | 45.45455 | 0 | 0 | 9.090909 | 4 | 2024-04-08 21:21 | Reaction | 1046.245 | 1474062.025 | 797.835 | 459.15 | 0 | 689.365 | 497.315 | 1587231.425 | 490700.72 | 0 | 0 | 0 | 0 | 0 | 0 | 0
46 | 46 | 46 | 24-025 | inficon_gc | 4d859a40-e9aa-404b-ab19-adfcd7c9274f | 1712631929.7 | 57.2025 | 0 | 75.075 | 0 | 0 | 555.7598 | -1 | 0 | 1 | 0 | 3 | 4 | 15 | 576.7598 | 75 | 0 | 75 | 0 | 0 | 15 | 165 | 45.45455 | 0 | 45.45455 | 0 | 0 | 9.090909 | 4 | 2024-04-08 22:05 | Reaction | 1047.995 | 1483532.955 | 724.64 | 446.18 | 0 | 553.32 | 519.8 | 1642988.335 | 456049.65 | 0 | 0 | 0 | 0 | 0 | 0 | 0
52 | 52 | 52 | 24-025 | inficon_gc | 360f731f-f418-406a-9f8d-ca506edadd54 | 1712633946.3 | 57.2025 | 0 | 75.075 | 0 | 0 | 555.7598 | -1 | 0 | 1 | 0 | 3 | 4 | 15 | 576.7598 | 75 | 0 | 75 | 0 | 0 | 15 | 165 | 45.45455 | 0 | 45.45455 | 0 | 0 | 9.090909 | 4 | 2024-04-08 22:39 | Reaction | 1058.115 | 1498826.185 | 690.285 | 430.875 | 0 | 486.31 | 539.61 | 1683126.09 | 431754.44 | 0 | 0 | 0 | 0 | 0 | 0 | 0
58 | 58 | 58 | 24-025 | inficon_gc | dfd5afc3-bd6e-4394-b74c-fb5dc70cd6d1 | 1712635963.7 | 57.2025 | 0 | 75.075 | 0 | 0 | 555.7598 | -1 | 0 | 1 | 0 | 3 | 4 | 15 | 576.7598 | 75 | 0 | 75 | 0 | 0 | 15 | 165 | 45.45455 | 0 | 45.45455 | 0 | 0 | 9.090909 | 4 | 2024-04-08 23:13 | Reaction | 1059.595 | 1508429.115 | 662.085 | 423.135 | 0 | 425.28 | 560.72 | 1721086.845 | 408929.405 | 0 | 0 | 0 | 0 | 0 | 0 | 0
64 | 64 | 64 | 24-025 | inficon_gc | f5418bb2-19ea-48c4-bad5-d911772e23e2 | 1712637979.4 | 57.2025 | 0 | 75.075 | 0 | 0 | 555.7598 | -1 | 0 | 1 | 0 | 3 | 4 | 15 | 576.7598 | 75 | 0 | 75 | 0 | 0 | 15 | 165 | 45.45455 | 0 | 45.45455 | 0 | 0 | 9.090909 | 4 | 2024-04-08 23:46 | Reaction | 1061 | 1515839.335 | 632.07 | 421.175 | 0 | 372.025 | 578.69 | 1757529.485 | 388658.735 | 0 | 0 | 0 | 0 | 0 | 0 | 0
70 | 70 | 70 | 24-025 | inficon_gc | e4ee8de1-8323-4ef3-894a-c9587c8d77ba | 1712639996.4 | 57.2025 | 0 | 75.075 | 0 | 0 | 555.7598 | -1 | 0 | 1 | 0 | 3 | 4 | 15 | 576.7598 | 75 | 0 | 75 | 0 | 0 | 15 | 165 | 45.45455 | 0 | 45.45455 | 0 | 0 | 9.090909 | 4 | 2024-04-09 00:20 | Reaction | 1066.99 | 1520651.235 | 606.625 | 429.985 | 0 | 333.155 | 585.625 | 1787440.335 | 368133.44 | 0 | 0 | 0 | 0 | 0 | 0 | 0
76 | 76 | 76 | 24-025 | inficon_gc | b7d397f5-2a25-4251-929e-70eb825bd19a | 1712642013.8 | 57.2025 | 0 | 75.075 | 0 | 0 | 555.7598 | -1 | 0 | 1 | 0 | 3 | 4 | 15 | 576.7598 | 75 | 0 | 75 | 0 | 0 | 15 | 165 | 45.45455 | 0 | 45.45455 | 0 | 0 | 9.090909 | 4 | 2024-04-09 00:54 | Reaction | 1069.715 | 1528185.695 | 584.975 | 421.295 | 0 | 293.915 | 597.285 | 1817660.92 | 349244.295 | 0 | 0 | 0 | 0 | 0 | 0 | 0
82 | 82 | 82 | 24-025 | inficon_gc | a62c6a08-1469-4e41-85c1-8fe99f69013d | 1712644031.4 | 57.2025 | 0 | 75.075 | 0 | 0 | 555.7598 | -1 | 0 | 1 | 0 | 3 | 4 | 15 | 576.7598 | 75 | 0 | 75 | 0 | 0 | 15 | 165 | 45.45455 | 0 | 45.45455 | 0 | 0 | 9.090909 | 4 | 2024-04-09 01:27 | Reaction | 1077.485 | 1535248.76 | 573.575 | 427.145 | 0 | 263.355 | 611.335 | 1847589 | 332087.365 | 0 | 0 | 0 | 0 | 0 | 0 | 0
21 | 21 | 21 | 24-025 | inficon_gc | 6cd27c5b-f384-4b1c-ac5e-58dfff183992 | 1712623533.4 | 57.2025 | 0 | 75.075 | 0 | 0 | 555.7598 | -1 | 0 | 1 | 0 | 3 | 5 | 15 | 576.7598 | 75 | 0 | 75 | 0 | 0 | 15 | 165 | 45.45455 | 0 | 45.45455 | 0 | 0 | 9.090909 | 5 | 2024-04-08 19:46 | Reaction | 1044.76 | 1430306.405 | 619.025 | 333.145 | 0 | 695.335 | 210.415 | 1410895.01 | 600521.81 | 0 | 0 | 0 | 0 | 0 | 0 | 0
27 | 27 | 27 | 24-025 | inficon_gc | c9af41b1-fec0-47e8-bb6e-b24579960e8a | 1712625549.9 | 57.2025 | 0 | 75.075 | 0 | 0 | 555.7598 | -1 | 0 | 1 | 0 | 3 | 5 | 15 | 576.7598 | 75 | 0 | 75 | 0 | 0 | 15 | 165 | 45.45455 | 0 | 45.45455 | 0 | 0 | 9.090909 | 5 | 2024-04-08 20:19 | Reaction | 1048.23 | 1441180.795 | 546.565 | 280.71 | 0 | 588.255 | 210.19 | 1439874.44 | 585203.035 | 0 | 0 | 0 | 0 | 0 | 0 | 0
33 | 33 | 33 | 24-025 | inficon_gc | 42a335d3-b086-4e7b-8cf8-c309c686b0c5 | 1712627566.1 | 57.2025 | 0 | 75.075 | 0 | 0 | 555.7598 | -1 | 0 | 1 | 0 | 3 | 5 | 15 | 576.7598 | 75 | 0 | 75 | 0 | 0 | 15 | 165 | 45.45455 | 0 | 45.45455 | 0 | 0 | 9.090909 | 5 | 2024-04-08 20:53 | Reaction | 1042.95 | 1447269.015 | 501.785 | 268.21 | 0 | 526.16 | 216.885 | 1461925.55 | 573144.875 | 0 | 0 | 0 | 0 | 0 | 0 | 0
39 | 39 | 39 | 24-025 | inficon_gc | 3dd06520-51d1-4330-a542-1a3814415b18 | 1712629585.8 | 57.2025 | 0 | 75.075 | 0 | 0 | 555.7598 | -1 | 0 | 1 | 0 | 3 | 5 | 15 | 576.7598 | 75 | 0 | 75 | 0 | 0 | 15 | 165 | 45.45455 | 0 | 45.45455 | 0 | 0 | 9.090909 | 5 | 2024-04-08 21:26 | Reaction | 1043.1 | 1453643.025 | 479.715 | 251.49 | 0 | 488.895 | 214.92 | 1476123.095 | 562390.125 | 0 | 0 | 0 | 0 | 0 | 0 | 0
47 | 47 | 47 | 24-025 | inficon_gc | 4273e5bc-36c4-4221-aeb0-0c919b9c1d10 | 1712632266.4 | 57.2025 | 0 | 75.075 | 0 | 0 | 555.7598 | -1 | 0 | 1 | 0 | 3 | 5 | 15 | 576.7598 | 75 | 0 | 75 | 0 | 0 | 15 | 165 | 45.45455 | 0 | 45.45455 | 0 | 0 | 9.090909 | 5 | 2024-04-08 22:11 | Reaction | 1045.6 | 1457918.935 | 449.725 | 248.85 | 0 | 435.605 | 216.795 | 1500373.845 | 549862.775 | 0 | 0 | 0 | 0 | 0 | 0 | 0
53 | 53 | 53 | 24-025 | inficon_gc | b4fbeb54-4fac-423e-bbea-e2924d6573cf | 1712634282.8 | 57.2025 | 0 | 75.075 | 0 | 0 | 555.7598 | -1 | 0 | 1 | 0 | 3 | 5 | 15 | 576.7598 | 75 | 0 | 75 | 0 | 0 | 15 | 165 | 45.45455 | 0 | 45.45455 | 0 | 0 | 9.090909 | 5 | 2024-04-08 22:45 | Reaction | 1048.595 | 1464477.595 | 442.725 | 238.94 | 0 | 408.64 | 216.1 | 1513778.425 | 537579.375 | 0 | 0 | 0 | 0 | 0 | 0 | 0
59 | 59 | 59 | 24-025 | inficon_gc | 04483971-0566-47b9-bd3d-4bd3e35048cc | 1712636299.6 | 57.2025 | 0 | 75.075 | 0 | 0 | 555.7598 | -1 | 0 | 1 | 0 | 3 | 5 | 15 | 576.7598 | 75 | 0 | 75 | 0 | 0 | 15 | 165 | 45.45455 | 0 | 45.45455 | 0 | 0 | 9.090909 | 5 | 2024-04-08 23:18 | Reaction | 1050.495 | 1469344.285 | 435.9 | 227.28 | 0 | 389.62 | 219.77 | 1529144.09 | 530262.565 | 0 | 0 | 0 | 0 | 0 | 0 | 0
65 | 65 | 65 | 24-025 | inficon_gc | c4d04956-ad1e-4dba-a907-de89902fd067 | 1712638315.2 | 57.2025 | 0 | 75.075 | 0 | 0 | 555.7598 | -1 | 0 | 1 | 0 | 3 | 5 | 15 | 576.7598 | 75 | 0 | 75 | 0 | 0 | 15 | 165 | 45.45455 | 0 | 45.45455 | 0 | 0 | 9.090909 | 5 | 2024-04-08 23:52 | Reaction | 1040.78 | 1469549.685 | 419.06 | 231.57 | 0 | 361.8 | 230.535 | 1546075.26 | 522302.23 | 0 | 0 | 0 | 0 | 0 | 0 | 0
71 | 71 | 71 | 24-025 | inficon_gc | b0feb059-49e0-4b6e-8bea-565746ef5244 | 1712640332.8 | 57.2025 | 0 | 75.075 | 0 | 0 | 555.7598 | -1 | 0 | 1 | 0 | 3 | 5 | 15 | 576.7598 | 75 | 0 | 75 | 0 | 0 | 15 | 165 | 45.45455 | 0 | 45.45455 | 0 | 0 | 9.090909 | 5 | 2024-04-09 00:26 | Reaction | 1047.035 | 1473918.635 | 418.34 | 219.645 | 0 | 344.935 | 231.425 | 1558801.055 | 514582.585 | 0 | 0 | 0 | 0 | 0 | 0 | 0
77 | 77 | 77 | 24-025 | inficon_gc | 431eacc5-7a66-4d55-bc55-a6448b05f2bc | 1712642350.1 | 57.2025 | 0 | 75.075 | 0 | 0 | 555.7598 | -1 | 0 | 1 | 0 | 3 | 5 | 15 | 576.7598 | 75 | 0 | 75 | 0 | 0 | 15 | 165 | 45.45455 | 0 | 45.45455 | 0 | 0 | 9.090909 | 5 | 2024-04-09 00:59 | Reaction | 1053.82 | 1478277.525 | 404.815 | 233.01 | 0 | 328.135 | 229.645 | 1571483.495 | 506881.275 | 0 | 0 | 0 | 0 | 0 | 0 | 0
83 | 83 | 83 | 24-025 | inficon_gc | 3ef68254-070e-461b-8d3a-47fda8406020 | 1712644367.4 | 57.2025 | 0 | 75.075 | 0 | 0 | 555.7598 | -1 | 0 | 1 | 0 | 3 | 5 | 15 | 576.7598 | 75 | 0 | 75 | 0 | 0 | 15 | 165 | 45.45455 | 0 | 45.45455 | 0 | 0 | 9.090909 | 5 | 2024-04-09 01:33 | Reaction | 1047.425 | 1478174.495 | 392.68 | 221.59 | 0 | 310.095 | 232.14 | 1584060.36 | 499025.69 | 0 | 0 | 0 | 0 | 0 | 0 | 0
22 | 22 | 22 | 24-025 | inficon_gc | 8841abd6-27ef-480a-899b-92051b6ec0a3 | 1712623869.2 | 57.2025 | 0 | 75.075 | 0 | 0 | 555.7598 | -1 | 0 | 1 | 0 | 3 | 6 | 15 | 576.7598 | 75 | 0 | 75 | 0 | 0 | 15 | 165 | 45.45455 | 0 | 45.45455 | 0 | 0 | 9.090909 | 6 | 2024-04-08 19:51 | Reaction | 1087.26 | 1501277.31 | 253.455 | 89.655 | 0 | 112.06 | 236.955 | 1758593.66 | 383182.27 | 0 | 0 | 0 | 0 | 0 | 0 | 0
28 | 28 | 28 | 24-025 | inficon_gc | 1020808d-ace2-4862-b7d9-a1479f084e5c | 1712625886.1 | 57.2025 | 0 | 75.075 | 0 | 0 | 555.7598 | -1 | 0 | 1 | 0 | 3 | 6 | 15 | 576.7598 | 75 | 0 | 75 | 0 | 0 | 15 | 165 | 45.45455 | 0 | 45.45455 | 0 | 0 | 9.090909 | 6 | 2024-04-08 20:25 | Reaction | 1083.03 | 1509130.285 | 252.43 | 89.855 | 0 | 106.345 | 241.585 | 1786576.76 | 366428.335 | 0 | 0 | 0 | 0 | 0 | 0 | 0
34 | 34 | 34 | 24-025 | inficon_gc | b3292098-d241-4e67-b95e-a1d83780603f | 1712627902.4 | 57.2025 | 0 | 75.075 | 0 | 0 | 555.7598 | -1 | 0 | 1 | 0 | 3 | 6 | 15 | 576.7598 | 75 | 0 | 75 | 0 | 0 | 15 | 165 | 45.45455 | 0 | 45.45455 | 0 | 0 | 9.090909 | 6 | 2024-04-08 20:58 | Reaction | 1077.65 | 1510434.535 | 258.17 | 94.55 | 0 | 93.325 | 238.015 | 1807963.935 | 354671.775 | 0 | 0 | 0 | 0 | 0 | 0 | 0
40 | 40 | 40 | 24-025 | inficon_gc | ae0a34c0-6820-4c6c-a14a-f118c9483ccd | 1712629922.1 | 57.2025 | 0 | 75.075 | 0 | 0 | 555.7598 | -1 | 0 | 1 | 0 | 3 | 6 | 15 | 576.7598 | 75 | 0 | 75 | 0 | 0 | 15 | 165 | 45.45455 | 0 | 45.45455 | 0 | 0 | 9.090909 | 6 | 2024-04-08 21:32 | Reaction | 1083.62 | 1520101.38 | 250.77 | 82.045 | 0 | 90.485 | 241.64 | 1817836.88 | 344083.045 | 0 | 0 | 0 | 0 | 0 | 0 | 0
48 | 48 | 48 | 24-025 | inficon_gc | 631f9135-4dc8-4f38-a98a-090b50c7b30e | 1712632602.4 | 57.2025 | 0 | 75.075 | 0 | 0 | 555.7598 | -1 | 0 | 1 | 0 | 3 | 6 | 15 | 576.7598 | 75 | 0 | 75 | 0 | 0 | 15 | 165 | 45.45455 | 0 | 45.45455 | 0 | 0 | 9.090909 | 6 | 2024-04-08 22:17 | Reaction | 1073.945 | 1521873.205 | 247.085 | 81.995 | 0 | 87.705 | 244.76 | 1841622.93 | 334085.035 | 0 | 0 | 0 | 0 | 0 | 0 | 0
54 | 54 | 54 | 24-025 | inficon_gc | 32744a95-a4c1-4745-8ae7-ea60463c7f93 | 1712634618.8 | 57.2025 | 0 | 75.075 | 0 | 0 | 555.7598 | -1 | 0 | 1 | 0 | 3 | 6 | 15 | 576.7598 | 75 | 0 | 75 | 0 | 0 | 15 | 165 | 45.45455 | 0 | 45.45455 | 0 | 0 | 9.090909 | 6 | 2024-04-08 22:50 | Reaction | 1069.94 | 1528145.32 | 251.88 | 87.515 | 0 | 80.6 | 246.585 | 1851408.585 | 325613.12 | 0 | 0 | 0 | 0 | 0 | 0 | 0
60 | 60 | 60 | 24-025 | inficon_gc | f5d3786a-8fda-4853-9800-f900d0bc6a5c | 1712636635.5 | 57.2025 | 0 | 75.075 | 0 | 0 | 555.7598 | -1 | 0 | 1 | 0 | 3 | 6 | 15 | 576.7598 | 75 | 0 | 75 | 0 | 0 | 15 | 165 | 45.45455 | 0 | 45.45455 | 0 | 0 | 9.090909 | 6 | 2024-04-08 23:24 | Reaction | 1076.98 | 1530315.975 | 250.69 | 75.76 | 0 | 77.215 | 252.305 | 1863730.095 | 318539.405 | 0 | 0 | 0 | 0 | 0 | 0 | 0
66 | 66 | 66 | 24-025 | inficon_gc | 3797ffec-562b-4a92-93c2-da7a550204fd | 1712638651.5 | 57.2025 | 0 | 75.075 | 0 | 0 | 555.7598 | -1 | 0 | 1 | 0 | 3 | 6 | 15 | 576.7598 | 75 | 0 | 75 | 0 | 0 | 15 | 165 | 45.45455 | 0 | 45.45455 | 0 | 0 | 9.090909 | 6 | 2024-04-08 23:58 | Reaction | 1075.28 | 1533045.12 | 253.69 | 84.835 | 0 | 75.88 | 258.575 | 1877187.255 | 314162.72 | 0 | 0 | 0 | 0 | 0 | 0 | 0
72 | 72 | 72 | 24-025 | inficon_gc | ec65e999-82da-4c9e-a090-f9a102d7078d | 1712640669.3 | 57.2025 | 0 | 75.075 | 0 | 0 | 555.7598 | -1 | 0 | 1 | 0 | 3 | 6 | 15 | 576.7598 | 75 | 0 | 75 | 0 | 0 | 15 | 165 | 45.45455 | 0 | 45.45455 | 0 | 0 | 9.090909 | 6 | 2024-04-09 00:31 | Reaction | 1067.325 | 1533591.075 | 250.775 | 79.67 | 0 | 75.375 | 255.88 | 1885402.665 | 308817.06 | 0 | 0 | 0 | 0 | 0 | 0 | 0
78 | 78 | 78 | 24-025 | inficon_gc | 9854ca7b-09b5-4e4d-9dd0-a938ae4631bd | 1712642686.1 | 57.2025 | 0 | 75.075 | 0 | 0 | 555.7598 | -1 | 0 | 1 | 0 | 3 | 6 | 15 | 576.7598 | 75 | 0 | 75 | 0 | 0 | 15 | 165 | 45.45455 | 0 | 45.45455 | 0 | 0 | 9.090909 | 6 | 2024-04-09 01:05 | Reaction | 1070.895 | 1539172.465 | 255.335 | 83.195 | 0 | 75.18 | 253.105 | 1887857.325 | 304144.835 | 0 | 0 | 0 | 0 | 0 | 0 | 0
84 | 84 | 84 | 24-025 | inficon_gc | 36dc3331-f078-48e1-8d93-f6945861b694 | 1712644704.4 | 57.2025 | 0 | 75.075 | 0 | 0 | 555.7598 | -1 | 0 | 1 | 0 | 3 | 6 | 15 | 576.7598 | 75 | 0 | 75 | 0 | 0 | 15 | 165 | 45.45455 | 0 | 45.45455 | 0 | 0 | 9.090909 | 6 | 2024-04-09 01:38 | Reaction | 1069.645 | 1538745.675 | 254.53 | 78.735 | 0 | 72.5 | 258.405 | 1898105.44 | 300324.755 | 0 | 0 | 0 | 0 | 0 | 0 | 0
0 | 0 | 0 | 24-025 | inficon_gc | 7a182540-356e-4289-b6d5-2a914da8f2c1 | 1712613363.8 | 0 | 0 | 75.075 | 0 | 74.0925 | 52.92744 | -1 | 20 | 7 | 8 | 0 | 1 | 15 | 73.92744 | 0 | 0 | 75 | 0 | 75 | 15 | 165 | 0 | 0 | 45.45455 | 0 | 45.45455 | 9.090909 | 1 | 2024-04-08 16:56 | Unanalyzed | 164499.505 | 1246718.14 | 0 | 0 | 307.25 | 0 | 0 | 282.15 | 1014.065 | 0 | 0 | 0 | 0 | 0 | 0 | 0
1 | 1 | 1 | 24-025 | inficon_gc | f513d0a9-dbe2-4bda-bd08-a454f0fe548a | 1712613850.2 | 0 | 0 | 75.075 | 0 | 74.0925 | 215.0859375 | -1 | 20 | 7 | 8 | 0 | 1 | 15 | 236.0859375 | 0 | 0 | 75 | 0 | 75 | 15 | 165 | 0 | 0 | 45.45455 | 0 | 45.45455 | 9.090909 | 1 | 2024-04-08 17:04 | Unanalyzed | 6637.31 | 1426644.495 | 55.94 | 0 | 215.935 | 0 | 0 | 1221.055 | 0 | 0 | 0 | 0 | 0 | 0 | 0 | 0
2 | 2 | 2 | 24-025 | inficon_gc | 3beadcff-0896-4b36-9dd5-be1d8060de29 | 1712614336.9 | 0 | 0 | 75.075 | 0 | 74.0925 | 377.354 | -1 | 20 | 7 | 8 | 0 | 1 | 15 | 398.354 | 0 | 0 | 75 | 0 | 75 | 15 | 165 | 0 | 0 | 45.45455 | 0 | 45.45455 | 9.090909 | 1 | 2024-04-08 17:12 | Unanalyzed | 1165.305 | 1429715.9 | 96.005 | 214.715 | 92.99 | 0 | 0 | 1184.095 | 0 | 0 | 0 | 0 | 0 | 0 | 0 | 0
3 | 3 | 3 | 24-025 | inficon_gc | ac89a47e-76c3-4ff3-8c53-264dd25bd775 | 1712614824.9 | 0 | 0 | 75.075 | 0 | 74.0925 | 540.1569 | -1 | 20 | 7 | 8 | 0 | 1 | 15 | 561.1569 | 0 | 0 | 75 | 0 | 75 | 15 | 165 | 0 | 0 | 45.45455 | 0 | 45.45455 | 9.090909 | 1 | 2024-04-08 17:20 | Unanalyzed | 1061.74 | 1425298.55 | 107.47 | 222.185 | 0 | 0 | 0 | 1046.265 | 0 | 0 | 0 | 0 | 0 | 0 | 0 | 0
4 | 4 | 4 | 24-025 | inficon_gc | c52e8b9d-902c-4a0f-abec-b7d11f4fec16 | 1712615310.4 | 0 | 0 | 75.075 | 0 | 74.0925 | 550 | -1 | 20 | 7 | 8 | 0 | 1 | 15 | 571 | 0 | 0 | 75 | 0 | 75 | 15 | 165 | 0 | 0 | 45.45455 | 0 | 45.45455 | 9.090909 | 1 | 2024-04-08 17:28 | Unanalyzed | 1051.08 | 1427664.43 | 190.275 | 78.285 | 0 | 297.82 | 0 | 568.135 | 0 | 0 | 0 | 0 | 0 | 0 | 0 | 0
5 | 5 | 5 | 24-025 | inficon_gc | 8e3b0921-6d47-4e66-ac7c-94a8c85ceab4 | 1712615796.1 | 0 | 0 | 75.075 | 0 | 74.0925 | 550 | -1 | 20 | 7 | 8 | 0 | 1 | 15 | 571 | 0 | 0 | 75 | 0 | 75 | 15 | 165 | 0 | 0 | 45.45455 | 0 | 45.45455 | 9.090909 | 1 | 2024-04-08 17:37 | Unanalyzed | 1044.57 | 1430037.055 | 495.71 | 0 | 0 | 477.91 | 0 | 220.735 | 0 | 0 | 0 | 0 | 0 | 0 | 0 | 0
6 | 6 | 6 | 24-025 | inficon_gc | edc3a9a5-f027-4999-bb3f-b872e8f36a5d | 1712616281.4 | 0 | 0 | 75.075 | 0 | 74.0925 | 550 | -1 | 20 | 7 | 8 | 0 | 1 | 15 | 571 | 0 | 0 | 75 | 0 | 75 | 15 | 165 | 0 | 0 | 45.45455 | 0 | 45.45455 | 9.090909 | 1 | 2024-04-08 17:45 | Unanalyzed | 1042.305 | 1428521.395 | 434.915 | 54.505 | 0 | 256.585 | 0 | 469.76 | 84.84 | 0 | 0 | 0 | 0 | 0 | 0 | 0
7 | 7 | 7 | 24-025 | inficon_gc | ae484191-3fab-44a5-acf6-eaf576cc1cf9 | 1712618546.2 | 0 | 0 | 119.119 | 0 | 0 | 550 | 1 | 0 | 9 | 0 | 0 | 1 | 15 | 571 | 0 | 0 | 119 | 0 | 0 | 15 | 134 | 0 | 0 | 88.80597 | 0 | 0 | 11.19403 | 1 | 2024-04-08 18:22 | Unanalyzed | 1012.605 | 1400261.195 | 166.195 | 0 | 0 | 62.24 | 0 | 578.165 | 125.515 | 0 | 0 | 0 | 0 | 0 | 0 | 0
8 | 8 | 8 | 24-025 | inficon_gc | c3ef3448-90a0-4aeb-95b8-d1db4758969d | 1712618882.9 | 0 | 0 | 119.119 | 0 | 0 | 555.7598 | 1 | 0 | 9 | 0 | 0 | 1 | 15 | 576.7598 | 0 | 0 | 119 | 0 | 0 | 15 | 134 | 0 | 0 | 88.80597 | 0 | 0 | 11.19403 | 1 | 2024-04-08 18:28 | Unanalyzed | 1605.815 | 2090259.28 | 75.42 | 93.245 | 0 | 0 | 0 | 0 | 0 | 0 | 0 | 0 | 0 | 0 | 0 | 0
9 | 9 | 9 | 24-025 | inficon_gc | c92220ae-2155-4c55-bdcf-f9512f4e1895 | 1712619225.8 | 0 | 0 | 119.119 | 0 | 0 | 555.7598 | 1 | 0 | 9 | 0 | 0 | 1 | 15 | 576.7598 | 0 | 0 | 119 | 0 | 0 | 15 | 134 | 0 | 0 | 88.80597 | 0 | 0 | 11.19403 | 1 | 2024-04-08 18:34 | Unanalyzed | 1980.61 | 2520181.175 | 0 | 167 | 0 | 0 | 0 | 0 | 0 | 0 | 0 | 0 | 0 | 0 | 0 | 0
10 | 10 | 10 | 24-025 | inficon_gc | c5d061e1-02a3-4ebb-9c2b-2a274427b8c4 | 1712619569.7 | 0 | 0 | 119.119 | 0 | 0 | 555.7598 | 1 | 0 | 9 | 0 | 0 | 1 | 15 | 576.7598 | 0 | 0 | 119 | 0 | 0 | 15 | 134 | 0 | 0 | 88.80597 | 0 | 0 | 11.19403 | 1 | 2024-04-08 18:39 | Unanalyzed | 1992.655 | 2559279.545 | 0 | 157.505 | 46.665 | 0 | 0 | 0 | 0 | 0 | 0 | 0 | 0 | 0 | 0 | 0
11 | 11 | 11 | 24-025 | inficon_gc | 8aefce31-076c-4c34-896d-bf6e919e124a | 1712619912.3 | 0 | 0 | 119.119 | 0 | 0 | 555.7598 | 1 | 0 | 9 | 0 | 0 | 1 | 15 | 576.7598 | 0 | 0 | 119 | 0 | 0 | 15 | 134 | 0 | 0 | 88.80597 | 0 | 0 | 11.19403 | 1 | 2024-04-08 18:45 | Unanalyzed | 2001.845 | 2569156.8 | 0 | 149.795 | 64.58 | 0 | 0 | 0 | 0 | 0 | 0 | 0 | 0 | 0 | 0 | 0
12 | 12 | 12 | 24-025 | inficon_gc | 1c3ce795-58cc-433e-b9e4-001c30bc21a2 | 1712620254.2 | 0 | 0 | 119.119 | 0 | 0 | 555.7598 | 1 | 0 | 9 | 0 | 0 | 1 | 15 | 576.7598 | 0 | 0 | 119 | 0 | 0 | 15 | 134 | 0 | 0 | 88.80597 | 0 | 0 | 11.19403 | 1 | 2024-04-08 18:51 | Unanalyzed | 2002.535 | 2563218.29 | 0 | 136.355 | 83.31 | 0 | 0 | 0 | 0 | 0 | 0 | 0 | 0 | 0 | 0 | 0
13 | 13 | 13 | 24-025 | inficon_gc | a4078588-3495-4b13-a171-a28282d43edc | 1712620589.9 | 0 | 0 | 119.119 | 0 | 0 | 555.7598 | 1 | 0 | 9 | 0 | 0 | 1 | 15 | 576.7598 | 0 | 0 | 119 | 0 | 0 | 15 | 134 | 0 | 0 | 88.80597 | 0 | 0 | 11.19403 | 1 | 2024-04-08 18:56 | Unanalyzed | 1995.795 | 2570502.8 | 0 | 129.01 | 99.73 | 0 | 0 | 0 | 0 | 0 | 0 | 0 | 0 | 0 | 0 | 0
14 | 14 | 14 | 24-025 | inficon_gc | 0c35fcba-0a5f-4970-a8c0-fcf99e4bd324 | 1712620925.9 | 0 | 0 | 119.119 | 0 | 0 | 555.7598 | 1 | 0 | 9 | 0 | 0 | 1 | 15 | 576.7598 | 0 | 0 | 119 | 0 | 0 | 15 | 134 | 0 | 0 | 88.80597 | 0 | 0 | 11.19403 | 1 | 2024-04-08 19:02 | Unanalyzed | 2003.015 | 2567297.565 | 0 | 105.06 | 111.945 | 0 | 0 | 0 | 0 | 0 | 0 | 0 | 0 | 0 | 0 | 0
15 | 15 | 15 | 24-025 | inficon_gc | c8e39302-de03-4fc4-801b-607f55636f8c | 1712621262.2 | 0 | 0 | 119.119 | 0 | 0 | 555.7598 | 1 | 0 | 9 | 0 | 0 | 1 | 15 | 576.7598 | 0 | 0 | 119 | 0 | 0 | 15 | 134 | 0 | 0 | 88.80597 | 0 | 0 | 11.19403 | 1 | 2024-04-08 19:08 | Unanalyzed | 1978.545 | 2571309.815 | 0 | 105.765 | 126.835 | 0 | 0 | 0 | 0 | 0 | 0 | 0 | 0 | 0 | 0 | 0