## Sheet1
| level_0 | index | Reaction Name | inficon_gc | GC Run ID | GC Time Stamp | iC4H10 Flow | O2 Flow | N2 Flow | N2O Flow | H2 Flow | Furnace Temp | Reactor Temp | Ramp Rate | Number of Samples | Delay Time | Injection Offset | gc_stream | Bulk SP Flow | Reactor Temperature Corrected | iC4H10 corrected | O2 corrected | N2 corrected | N2O corrected | H2 corrected | Bulk SP corrected | Total Flow | iC4H10 percent | O2 percent | N2 percent | N2O percent | H2 percent | Bulk SP percent | GC Stream | Timestamp (Formatted) | Type | oxygen | nitrogen | methane | carbon monoxide | carbon dioxide | ethane | ethylene | propane | propylene | isobutane | n-butane | trans-2-butene | 1-butene | isobutene | cis-2-butene | 1,3-butadiene
85 | 85 | 85 | 24-030 | inficon_gc | 686d3d51-a31a-44ae-a657-6bd6e75db056 | 1714196888.7 | 57.2025 | 0 | 75.075 | 0 | 0 | 25 | -1 | 0 | 3 | 0 | 0 | 1 | 15 | 46 | 75 | 0 | 75 | 0 | 0 | 15 | 165 | 45.45455 | 0 | 45.45455 | 0 | 0 | 9.090909 | 1 | 2024-04-27 00:48 | Bypass | 777.415 | 2605697.3 | 0 | 0 | 0 | 0 | 0 | 1243866.74 | 0 | 0 | 0 | 0 | 0 | 0 | 0 | 0
86 | 86 | 86 | 24-030 | inficon_gc | 21add089-1ab0-47fd-9236-9f37bb8d4a5f | 1714197219.6 | 57.2025 | 0 | 75.075 | 0 | 0 | 25 | -1 | 0 | 3 | 0 | 0 | 1 | 15 | 46 | 75 | 0 | 75 | 0 | 0 | 15 | 165 | 45.45455 | 0 | 45.45455 | 0 | 0 | 9.090909 | 1 | 2024-04-27 00:54 | Bypass | 575.07 | 1866829.275 | 0 | 0 | 0 | 0 | 0 | 2350837.51 | 0 | 0 | 0 | 0 | 0 | 0 | 0 | 0
87 | 87 | 87 | 24-030 | inficon_gc | 72144909-49fd-49f9-b414-88058652f47d | 1714197559.4 | 57.2025 | 0 | 75.075 | 0 | 0 | 25 | -1 | 0 | 3 | 0 | 0 | 1 | 15 | 46 | 75 | 0 | 75 | 0 | 0 | 15 | 165 | 45.45455 | 0 | 45.45455 | 0 | 0 | 9.090909 | 1 | 2024-04-27 00:59 | Bypass | 580.095 | 1644596.035 | 0 | 0 | 0 | 0 | 0 | 2364650.065 | 0 | 0 | 0 | 0 | 0 | 0 | 0 | 0
88 | 88 | 88 | 24-030 | inficon_gc | c32fbe6c-5797-40b6-8836-ef198e1fd0aa | 1714197964.0 | 57.2025 | 0 | 75.075 | 0 | 0 | 25 | -1 | 0 | 3 | 0 | 3 | 1 | 15 | 46 | 75 | 0 | 75 | 0 | 0 | 15 | 165 | 45.45455 | 0 | 45.45455 | 0 | 0 | 9.090909 | 1 | 2024-04-27 01:06 | Bypass | 607.645 | 1645037.755 | 0 | 0 | 0 | 0 | 0 | 2365785.735 | 0 | 0 | 0 | 0 | 0 | 0 | 0 | 0
89 | 89 | 89 | 24-030 | inficon_gc | 927a081d-a791-4f91-833c-058ccc6d5790 | 1714198295.2 | 57.2025 | 0 | 75.075 | 0 | 0 | 25 | -1 | 0 | 3 | 0 | 3 | 1 | 15 | 46 | 75 | 0 | 75 | 0 | 0 | 15 | 165 | 45.45455 | 0 | 45.45455 | 0 | 0 | 9.090909 | 1 | 2024-04-27 01:12 | Bypass | 624.33 | 1643175.645 | 0 | 0 | 0 | 0 | 0 | 2367621.835 | 0 | 0 | 0 | 0 | 0 | 0 | 0 | 0
90 | 90 | 90 | 24-030 | inficon_gc | 79ddd728-7a37-4152-b2e2-9aa4f2d22d8d | 1714198626.1 | 57.2025 | 0 | 75.075 | 0 | 0 | 25 | -1 | 0 | 3 | 0 | 3 | 1 | 15 | 46 | 75 | 0 | 75 | 0 | 0 | 15 | 165 | 45.45455 | 0 | 45.45455 | 0 | 0 | 9.090909 | 1 | 2024-04-27 01:17 | Bypass | 643.615 | 1641572.905 | 0 | 0 | 0 | 0 | 0 | 2367035.845 | 0 | 0 | 0 | 0 | 0 | 0 | 0 | 0
91 | 91 | 91 | 24-030 | inficon_gc | 7292ac29-4b0d-4405-8db2-240e5083a740 | 1714198963.3 | 57.2025 | 0 | 75.075 | 0 | 0 | 25 | -1 | 0 | 3 | 0 | 3 | 2 | 15 | 46 | 75 | 0 | 75 | 0 | 0 | 15 | 165 | 45.45455 | 0 | 45.45455 | 0 | 0 | 9.090909 | 2 | 2024-04-27 01:23 | Bypass | 442.335 | 1642645.415 | 0 | 0 | 0 | 0 | 0 | 2366365.885 | 0 | 0 | 0 | 0 | 0 | 0 | 0 | 0
92 | 92 | 92 | 24-030 | inficon_gc | 844dc422-0fc1-4fce-948e-2fbd01a96110 | 1714199303.3 | 57.2025 | 0 | 75.075 | 0 | 0 | 25 | -1 | 0 | 3 | 0 | 3 | 2 | 15 | 46 | 75 | 0 | 75 | 0 | 0 | 15 | 165 | 45.45455 | 0 | 45.45455 | 0 | 0 | 9.090909 | 2 | 2024-04-27 01:28 | Bypass | 437.48 | 1644273.79 | 0 | 0 | 0 | 0 | 0 | 2369035.975 | 0 | 0 | 0 | 0 | 0 | 0 | 0 | 0
93 | 93 | 93 | 24-030 | inficon_gc | f0ba2b73-2b0d-4d4b-92be-46a17671ee4c | 1714199643.5 | 57.2025 | 0 | 75.075 | 0 | 0 | 25 | -1 | 0 | 3 | 0 | 3 | 2 | 15 | 46 | 75 | 0 | 75 | 0 | 0 | 15 | 165 | 45.45455 | 0 | 45.45455 | 0 | 0 | 9.090909 | 2 | 2024-04-27 01:34 | Bypass | 443.965 | 1652742.565 | 0 | 0 | 0 | 0 | 0 | 2364037.53 | 0 | 0 | 0 | 0 | 0 | 0 | 0 | 0
94 | 94 | 94 | 24-030 | inficon_gc | 01449327-a3f0-49c9-b8af-779ad8529202 | 1714199977.9 | 57.2025 | 0 | 75.075 | 0 | 0 | 25 | -1 | 0 | 3 | 0 | 3 | 3 | 15 | 46 | 75 | 0 | 75 | 0 | 0 | 15 | 165 | 45.45455 | 0 | 45.45455 | 0 | 0 | 9.090909 | 3 | 2024-04-27 01:40 | Bypass | 694.365 | 1645546.575 | 0 | 0 | 34.265 | 0 | 0 | 2363583.5 | 0 | 0 | 0 | 0 | 0 | 0 | 0 | 0
95 | 95 | 95 | 24-030 | inficon_gc | 67e71de0-6739-4401-8d5c-6980e5cebeb1 | 1714200318.0 | 57.2025 | 0 | 75.075 | 0 | 0 | 25 | -1 | 0 | 3 | 0 | 3 | 3 | 15 | 46 | 75 | 0 | 75 | 0 | 0 | 15 | 165 | 45.45455 | 0 | 45.45455 | 0 | 0 | 9.090909 | 3 | 2024-04-27 01:45 | Bypass | 705.095 | 1645254.255 | 0 | 0 | 0 | 0 | 0 | 2364644.855 | 0 | 68.12 | 0 | 0 | 0 | 0 | 0 | 0
96 | 96 | 96 | 24-030 | inficon_gc | 868d21da-2a13-4356-879a-7d6ac99bae89 | 1714200658.7 | 57.2025 | 0 | 75.075 | 0 | 0 | 25 | -1 | 0 | 3 | 0 | 3 | 3 | 15 | 46 | 75 | 0 | 75 | 0 | 0 | 15 | 165 | 45.45455 | 0 | 45.45455 | 0 | 0 | 9.090909 | 3 | 2024-04-27 01:51 | Bypass | 704.19 | 1646718.695 | 0 | 0 | 34.65 | 0 | 0 | 2368228.89 | 0 | 0 | 0 | 0 | 0 | 0 | 0 | 0
97 | 97 | 97 | 24-030 | inficon_gc | 8504df97-4504-42af-af95-b6cab51051db | 1714200997.1 | 57.2025 | 0 | 75.075 | 0 | 0 | 25 | -1 | 0 | 3 | 0 | 3 | 4 | 15 | 46 | 75 | 0 | 75 | 0 | 0 | 15 | 165 | 45.45455 | 0 | 45.45455 | 0 | 0 | 9.090909 | 4 | 2024-04-27 01:57 | Bypass | 692.585 | 1644011.375 | 0 | 0 | 0 | 0 | 0 | 2367900.31 | 0 | 0 | 0 | 0 | 0 | 0 | 0 | 0
98 | 98 | 98 | 24-030 | inficon_gc | e6633b17-cfb2-4fdb-bb93-2480be477488 | 1714201337.3 | 57.2025 | 0 | 75.075 | 0 | 0 | 25 | -1 | 0 | 3 | 0 | 3 | 4 | 15 | 46 | 75 | 0 | 75 | 0 | 0 | 15 | 165 | 45.45455 | 0 | 45.45455 | 0 | 0 | 9.090909 | 4 | 2024-04-27 02:02 | Bypass | 689.105 | 1640278.155 | 0 | 0 | 0 | 0 | 0 | 2370034.44 | 0 | 0 | 0 | 0 | 0 | 0 | 0 | 0
99 | 99 | 99 | 24-030 | inficon_gc | 028df48c-37a3-4233-bf0c-6de533c86e21 | 1714201668.2 | 57.2025 | 0 | 75.075 | 0 | 0 | 25 | -1 | 0 | 3 | 0 | 3 | 4 | 15 | 46 | 75 | 0 | 75 | 0 | 0 | 15 | 165 | 45.45455 | 0 | 45.45455 | 0 | 0 | 9.090909 | 4 | 2024-04-27 02:08 | Bypass | 690.68 | 1643647.405 | 0 | 0 | 0 | 0 | 0 | 2370635.655 | 0 | 65.695 | 0 | 0 | 0 | 0 | 0 | 0
100 | 100 | 100 | 24-030 | inficon_gc | 1e214f61-8c2d-48c2-9ce2-45488d668fb6 | 1714202010.8 | 57.2025 | 0 | 75.075 | 0 | 0 | 25 | -1 | 0 | 3 | 0 | 3 | 5 | 15 | 46 | 75 | 0 | 75 | 0 | 0 | 15 | 165 | 45.45455 | 0 | 45.45455 | 0 | 0 | 9.090909 | 5 | 2024-04-27 02:13 | Bypass | 661.96 | 1642742.525 | 0 | 0 | 0 | 0 | 0 | 2369099.49 | 0 | 0 | 0 | 0 | 0 | 0 | 0 | 0
101 | 101 | 101 | 24-030 | inficon_gc | 611ecd1b-c249-452e-9847-0462fc25f441 | 1714202351.0 | 57.2025 | 0 | 75.075 | 0 | 0 | 25 | -1 | 0 | 3 | 0 | 3 | 5 | 15 | 46 | 75 | 0 | 75 | 0 | 0 | 15 | 165 | 45.45455 | 0 | 45.45455 | 0 | 0 | 9.090909 | 5 | 2024-04-27 02:19 | Bypass | 664.37 | 1641775.01 | 0 | 0 | 0 | 0 | 0 | 2369165.33 | 0 | 66.52 | 0 | 0 | 0 | 0 | 0 | 0
102 | 102 | 102 | 24-030 | inficon_gc | 0ee9ab89-ec27-4d3f-9c2e-918054886c83 | 1714202691.1 | 57.2025 | 0 | 75.075 | 0 | 0 | 25 | -1 | 0 | 3 | 0 | 3 | 5 | 15 | 46 | 75 | 0 | 75 | 0 | 0 | 15 | 165 | 45.45455 | 0 | 45.45455 | 0 | 0 | 9.090909 | 5 | 2024-04-27 02:25 | Bypass | 667.615 | 1643031.475 | 0 | 0 | 0 | 0 | 0 | 2367739.59 | 0 | 0 | 0 | 0 | 0 | 0 | 0 | 0
103 | 103 | 103 | 24-030 | inficon_gc | d5dc0694-ec2a-41a1-ad1f-c5455279c98c | 1714203029.7 | 57.2025 | 0 | 75.075 | 0 | 0 | 25 | -1 | 0 | 3 | 0 | 3 | 6 | 15 | 46 | 75 | 0 | 75 | 0 | 0 | 15 | 165 | 45.45455 | 0 | 45.45455 | 0 | 0 | 9.090909 | 6 | 2024-04-27 02:30 | Bypass | 517.43 | 1643684.195 | 0 | 0 | 0 | 0 | 0 | 2363458.535 | 0 | 0 | 0 | 0 | 0 | 0 | 0 | 0
104 | 104 | 104 | 24-030 | inficon_gc | a45caa48-d1c3-4550-8ed0-7ab71aef94d3 | 1714203369.9 | 57.2025 | 0 | 75.075 | 0 | 0 | 25 | -1 | 0 | 3 | 0 | 3 | 6 | 15 | 46 | 75 | 0 | 75 | 0 | 0 | 15 | 165 | 45.45455 | 0 | 45.45455 | 0 | 0 | 9.090909 | 6 | 2024-04-27 02:36 | Bypass | 506.63 | 1642022.135 | 0 | 0 | 0 | 0 | 0 | 2369777.585 | 0 | 0 | 0 | 0 | 0 | 0 | 0 | 0
105 | 105 | 105 | 24-030 | inficon_gc | 56331e44-ba85-4ad3-8f6e-2857fb2a32f6 | 1714203710.2 | 57.2025 | 0 | 75.075 | 0 | 0 | 25 | -1 | 0 | 3 | 0 | 3 | 6 | 15 | 46 | 75 | 0 | 75 | 0 | 0 | 15 | 165 | 45.45455 | 0 | 45.45455 | 0 | 0 | 9.090909 | 6 | 2024-04-27 02:42 | Bypass | 516.84 | 1643088.895 | 0 | 0 | 0 | 0 | 0 | 2367834.47 | 0 | 0 | 0 | 0 | 0 | 0 | 0 | 0
16 | 16 | 16 | 24-030 | inficon_gc | 6fff9a5c-b95c-4529-a08e-d23ba6b01399 | 1714166625.6 | 57.2025 | 0 | 75.075 | 0 | 0 | 555.4393 | -1 | 0 | 2 | 0 | 3 | 1 | 15 | 576.4393 | 75 | 0 | 75 | 0 | 0 | 15 | 165 | 45.45455 | 0 | 45.45455 | 0 | 0 | 9.090909 | 1 | 2024-04-26 16:24 | Reaction | 709.775 | 2296023.795 | 178.975 | 178.93 | 93.29 | 333.505 | 257.27 | 1530024.055 | 512753.81 | 0 | 0 | 0 | 0 | 0 | 0 | 0
17 | 17 | 17 | 24-030 | inficon_gc | cb680365-655b-4296-a0c7-85f6dd76116e | 1714166965.6 | 57.2025 | 0 | 75.075 | 0 | 0 | 555.4393 | -1 | 0 | 2 | 0 | 3 | 1 | 15 | 576.4393 | 75 | 0 | 75 | 0 | 0 | 15 | 165 | 45.45455 | 0 | 45.45455 | 0 | 0 | 9.090909 | 1 | 2024-04-26 16:29 | Reaction | 391.87 | 1473887.675 | 404.935 | 197.185 | 0 | 305.035 | 261.53 | 1584995.605 | 490234.905 | 0 | 0 | 0 | 0 | 0 | 0 | 0
23 | 23 | 23 | 24-030 | inficon_gc | d7d804fc-ceac-4875-a234-51427dd2ac70 | 1714168982.0 | 57.2025 | 0 | 75.075 | 0 | 0 | 555.4393 | -1 | 0 | 1 | 0 | 3 | 1 | 15 | 576.4393 | 75 | 0 | 75 | 0 | 0 | 15 | 165 | 45.45455 | 0 | 45.45455 | 0 | 0 | 9.090909 | 1 | 2024-04-26 17:03 | Reaction | 398.935 | 1485445.055 | 409.345 | 181.575 | 0 | 270.955 | 284.605 | 1657888.34 | 449237.335 | 0 | 0 | 0 | 0 | 0 | 0 | 0
29 | 29 | 29 | 24-030 | inficon_gc | b1f7d969-cc29-4286-b97b-b63d02f0c9b1 | 1714170990.3 | 57.2025 | 0 | 75.075 | 0 | 0 | 555.4393 | -1 | 0 | 1 | 0 | 3 | 1 | 15 | 576.4393 | 75 | 0 | 75 | 0 | 0 | 15 | 165 | 45.45455 | 0 | 45.45455 | 0 | 0 | 9.090909 | 1 | 2024-04-26 17:36 | Reaction | 393.885 | 1492400.845 | 406.925 | 182.875 | 0 | 245.165 | 300.95 | 1692865.255 | 428429.695 | 0 | 0 | 0 | 0 | 0 | 0 | 0
35 | 35 | 35 | 24-030 | inficon_gc | cab5c0a5-e90c-4bfe-8061-af7157a7a3ef | 1714172995.4 | 57.2025 | 0 | 75.075 | 0 | 0 | 555.4393 | -1 | 0 | 1 | 0 | 3 | 1 | 15 | 576.4393 | 75 | 0 | 75 | 0 | 0 | 15 | 165 | 45.45455 | 0 | 45.45455 | 0 | 0 | 9.090909 | 1 | 2024-04-26 18:10 | Reaction | 413.48 | 1504938.195 | 393.215 | 173.425 | 0 | 216.345 | 301.2 | 1716072.825 | 412943.21 | 0 | 0 | 0 | 0 | 0 | 0 | 0
41 | 41 | 41 | 24-030 | inficon_gc | c1d5bc69-0406-4039-b715-30e2740f8952 | 1714175015.4 | 57.2025 | 0 | 75.075 | 0 | 0 | 555.4393 | -1 | 0 | 1 | 0 | 3 | 1 | 15 | 576.4393 | 75 | 0 | 75 | 0 | 0 | 15 | 165 | 45.45455 | 0 | 45.45455 | 0 | 0 | 9.090909 | 1 | 2024-04-26 18:44 | Reaction | 419.9 | 1502087.1 | 374.565 | 168.485 | 0 | 192.445 | 301.695 | 1738985.955 | 400443.085 | 0 | 0 | 0 | 0 | 0 | 0 | 0
49 | 49 | 49 | 24-030 | inficon_gc | 2ba4abc9-7754-48d7-8f44-00715bd8f7aa | 1714177719.6 | 57.2025 | 0 | 75.075 | 0 | 0 | 555.4393 | -1 | 0 | 1 | 0 | 3 | 1 | 15 | 576.4393 | 75 | 0 | 75 | 0 | 0 | 15 | 165 | 45.45455 | 0 | 45.45455 | 0 | 0 | 9.090909 | 1 | 2024-04-26 19:29 | Reaction | 408.37 | 1514085.885 | 354.96 | 156.985 | 0 | 164.955 | 301.4 | 1762583.435 | 386237 | 0 | 0 | 0 | 0 | 0 | 0 | 0
55 | 55 | 55 | 24-030 | inficon_gc | d9ba9163-c981-43ba-acc9-d9047b328c0d | 1714179746.5 | 57.2025 | 0 | 75.075 | 0 | 0 | 555.4393 | -1 | 0 | 1 | 0 | 3 | 1 | 15 | 576.4393 | 75 | 0 | 75 | 0 | 0 | 15 | 165 | 45.45455 | 0 | 45.45455 | 0 | 0 | 9.090909 | 1 | 2024-04-26 20:02 | Reaction | 412.075 | 1514913.215 | 345.115 | 171.44 | 0 | 156.625 | 295.99 | 1775450.96 | 375771.515 | 0 | 0 | 0 | 0 | 0 | 0 | 0
61 | 61 | 61 | 24-030 | inficon_gc | 5089b1f1-f91d-4b92-a929-5792b85f1b35 | 1714181774.1 | 57.2025 | 0 | 75.075 | 0 | 0 | 555.4393 | -1 | 0 | 1 | 0 | 3 | 1 | 15 | 576.4393 | 75 | 0 | 75 | 0 | 0 | 15 | 165 | 45.45455 | 0 | 45.45455 | 0 | 0 | 9.090909 | 1 | 2024-04-26 20:36 | Reaction | 413.015 | 1519653.63 | 335.895 | 153.305 | 0 | 142.335 | 291.025 | 1791892.265 | 366896.19 | 0 | 0 | 0 | 0 | 0 | 0 | 0
67 | 67 | 67 | 24-030 | inficon_gc | ce3dc184-1544-4051-92a4-35f0f05803dd | 1714183802.6 | 57.2025 | 0 | 75.075 | 0 | 0 | 555.4393 | -1 | 0 | 1 | 0 | 3 | 1 | 15 | 576.4393 | 75 | 0 | 75 | 0 | 0 | 15 | 165 | 45.45455 | 0 | 45.45455 | 0 | 0 | 9.090909 | 1 | 2024-04-26 21:10 | Reaction | 407.54 | 1520608.465 | 331.025 | 156.01 | 0 | 131.55 | 289.91 | 1803458.355 | 358665.195 | 0 | 0 | 0 | 0 | 0 | 0 | 0
73 | 73 | 73 | 24-030 | inficon_gc | c3a8b72a-22de-4070-8b12-addee282c9e1 | 1714185830.9 | 57.2025 | 0 | 75.075 | 0 | 0 | 555.4393 | -1 | 0 | 1 | 0 | 3 | 1 | 15 | 576.4393 | 75 | 0 | 75 | 0 | 0 | 15 | 165 | 45.45455 | 0 | 45.45455 | 0 | 0 | 9.090909 | 1 | 2024-04-26 21:44 | Reaction | 400.005 | 1521769.415 | 316.74 | 158.785 | 0 | 122.465 | 290.755 | 1819326.835 | 351508.36 | 0 | 0 | 0 | 0 | 0 | 0 | 0
79 | 79 | 79 | 24-030 | inficon_gc | a01c7507-a474-436f-af0e-16b3aa36ab0e | 1714187859.2 | 57.2025 | 0 | 75.075 | 0 | 0 | 555.4393 | -1 | 0 | 1 | 0 | 3 | 1 | 15 | 576.4393 | 75 | 0 | 75 | 0 | 0 | 15 | 165 | 45.45455 | 0 | 45.45455 | 0 | 0 | 9.090909 | 1 | 2024-04-26 22:18 | Reaction | 406.42 | 1530033.145 | 316.14 | 157.615 | 0 | 115.055 | 284.935 | 1833267.7 | 344289.205 | 0 | 0 | 0 | 0 | 0 | 0 | 0
18 | 18 | 18 | 24-030 | inficon_gc | e0112c45-ca71-4667-b149-f7af50fe4381 | 1714167307.9 | 57.2025 | 0 | 75.075 | 0 | 0 | 555.4393 | -1 | 0 | 1 | 0 | 3 | 2 | 15 | 576.4393 | 75 | 0 | 75 | 0 | 0 | 15 | 165 | 45.45455 | 0 | 45.45455 | 0 | 0 | 9.090909 | 2 | 2024-04-26 16:35 | Reaction | 414.3 | 1530130.535 | 263.395 | 78.45 | 0 | 73.005 | 341.155 | 1884051.235 | 306297.11 | 0 | 0 | 0 | 0 | 105.055 | 0 | 0
24 | 24 | 24 | 24-030 | inficon_gc | f557c18e-5855-4454-bef2-64db589be75b | 1714169316.9 | 57.2025 | 0 | 75.075 | 0 | 0 | 555.4393 | -1 | 0 | 1 | 0 | 3 | 2 | 15 | 576.4393 | 75 | 0 | 75 | 0 | 0 | 15 | 165 | 45.45455 | 0 | 45.45455 | 0 | 0 | 9.090909 | 2 | 2024-04-26 17:09 | Reaction | 433.665 | 1537881.655 | 249.435 | 78.155 | 0 | 57.155 | 332.995 | 1938447.185 | 270110.24 | 0 | 0 | 0 | 0 | 98.385 | 0 | 0
30 | 30 | 30 | 24-030 | inficon_gc | b99efe6f-5b6b-464c-a9e8-6094efa03aad | 1714171324.1 | 57.2025 | 0 | 75.075 | 0 | 0 | 555.4393 | -1 | 0 | 1 | 0 | 3 | 2 | 15 | 576.4393 | 75 | 0 | 75 | 0 | 0 | 15 | 165 | 45.45455 | 0 | 45.45455 | 0 | 0 | 9.090909 | 2 | 2024-04-26 17:42 | Reaction | 432 | 1549578.235 | 253.905 | 81.64 | 0 | 53.44 | 327.515 | 1971244.375 | 252631.545 | 0 | 0 | 0 | 0 | 79.665 | 0 | 0
36 | 36 | 36 | 24-030 | inficon_gc | 806b051b-afb2-4f56-b235-3da4837ae9aa | 1714173332.2 | 57.2025 | 0 | 75.075 | 0 | 0 | 555.4393 | -1 | 0 | 1 | 0 | 3 | 2 | 15 | 576.4393 | 75 | 0 | 75 | 0 | 0 | 15 | 165 | 45.45455 | 0 | 45.45455 | 0 | 0 | 9.090909 | 2 | 2024-04-26 18:16 | Reaction | 432.17 | 1553929.035 | 250.925 | 75.535 | 0 | 0 | 335.175 | 1991429.11 | 240099.27 | 0 | 0 | 0 | 0 | 84.67 | 0 | 0
42 | 42 | 42 | 24-030 | inficon_gc | 9d856aba-ea7e-4135-af7f-a2fafd0aa536 | 1714175352.3 | 57.2025 | 0 | 75.075 | 0 | 0 | 555.4393 | -1 | 0 | 1 | 0 | 3 | 2 | 15 | 576.4393 | 75 | 0 | 75 | 0 | 0 | 15 | 165 | 45.45455 | 0 | 45.45455 | 0 | 0 | 9.090909 | 2 | 2024-04-26 18:49 | Reaction | 436.28 | 1553342.295 | 253.415 | 69.905 | 0 | 0 | 336.615 | 2007346.68 | 229277.605 | 0 | 0 | 0 | 0 | 82.585 | 0 | 0
50 | 50 | 50 | 24-030 | inficon_gc | c11b0b44-75d2-4cca-9a25-28562af5d37b | 1714178057.4 | 57.2025 | 0 | 75.075 | 0 | 0 | 555.4393 | -1 | 0 | 1 | 0 | 3 | 2 | 15 | 576.4393 | 75 | 0 | 75 | 0 | 0 | 15 | 165 | 45.45455 | 0 | 45.45455 | 0 | 0 | 9.090909 | 2 | 2024-04-26 19:34 | Reaction | 437.03 | 1562694.355 | 264.515 | 76.455 | 0 | 0 | 335.99 | 2023894.415 | 218430.175 | 0 | 0 | 0 | 0 | 75.355 | 0 | 0
56 | 56 | 56 | 24-030 | inficon_gc | 713f865a-778e-4aac-83d1-2d71a7d2092b | 1714180084.3 | 57.2025 | 0 | 75.075 | 0 | 0 | 555.4393 | -1 | 0 | 1 | 0 | 3 | 2 | 15 | 576.4393 | 75 | 0 | 75 | 0 | 0 | 15 | 165 | 45.45455 | 0 | 45.45455 | 0 | 0 | 9.090909 | 2 | 2024-04-26 20:08 | Reaction | 437.82 | 1569052.205 | 265.725 | 80.39 | 0 | 0 | 337.68 | 2037455.9 | 209840.03 | 0 | 0 | 0 | 0 | 73.625 | 0 | 0
62 | 62 | 62 | 24-030 | inficon_gc | 6250903a-8ede-45d8-977d-87437432f71f | 1714182112.3 | 57.2025 | 0 | 75.075 | 0 | 0 | 555.4393 | -1 | 0 | 1 | 0 | 3 | 2 | 15 | 576.4393 | 75 | 0 | 75 | 0 | 0 | 15 | 165 | 45.45455 | 0 | 45.45455 | 0 | 0 | 9.090909 | 2 | 2024-04-26 20:42 | Reaction | 427.475 | 1563866.845 | 278.265 | 76.035 | 0 | 0 | 344.075 | 2047339.655 | 203277.72 | 0 | 0 | 0 | 0 | 71.805 | 0 | 0
68 | 68 | 68 | 24-030 | inficon_gc | d622b491-8d22-447f-9802-44ae9dac7d28 | 1714184140.6 | 57.2025 | 0 | 75.075 | 0 | 0 | 555.4393 | -1 | 0 | 1 | 0 | 3 | 2 | 15 | 576.4393 | 75 | 0 | 75 | 0 | 0 | 15 | 165 | 45.45455 | 0 | 45.45455 | 0 | 0 | 9.090909 | 2 | 2024-04-26 21:16 | Reaction | 435.515 | 1570427.125 | 281.91 | 82.73 | 0 | 0 | 347.695 | 2055356.285 | 196601.86 | 0 | 0 | 0 | 0 | 74.605 | 0 | 0
74 | 74 | 74 | 24-030 | inficon_gc | 31be1737-957f-4180-8e80-2f400ce8fa62 | 1714186168.8 | 57.2025 | 0 | 75.075 | 0 | 0 | 555.4393 | -1 | 0 | 1 | 0 | 3 | 2 | 15 | 576.4393 | 75 | 0 | 75 | 0 | 0 | 15 | 165 | 45.45455 | 0 | 45.45455 | 0 | 0 | 9.090909 | 2 | 2024-04-26 21:49 | Reaction | 424.83 | 1567088.825 | 292.005 | 76.84 | 0 | 0 | 356.335 | 2072086.495 | 191844.105 | 0 | 0 | 0 | 0 | 71.195 | 0 | 0
80 | 80 | 80 | 24-030 | inficon_gc | e74fb79e-51b0-4264-857c-0258f3879350 | 1714188197.1 | 57.2025 | 0 | 75.075 | 0 | 0 | 555.4393 | -1 | 0 | 1 | 0 | 3 | 2 | 15 | 576.4393 | 75 | 0 | 75 | 0 | 0 | 15 | 165 | 45.45455 | 0 | 45.45455 | 0 | 0 | 9.090909 | 2 | 2024-04-26 22:23 | Reaction | 424.765 | 1574586.28 | 301.025 | 82.715 | 0 | 0 | 358.19 | 2077232.1 | 185787.565 | 0 | 0 | 0 | 0 | 59.01 | 0 | 0
19 | 19 | 19 | 24-030 | inficon_gc | 31d997df-0592-48dc-83d3-ad8b6e1d20b3 | 1714167642.7 | 57.2025 | 0 | 75.075 | 0 | 0 | 555.4393 | -1 | 0 | 1 | 0 | 3 | 3 | 15 | 576.4393 | 75 | 0 | 75 | 0 | 0 | 15 | 165 | 45.45455 | 0 | 45.45455 | 0 | 0 | 9.090909 | 3 | 2024-04-26 16:41 | Reaction | 467.075 | 1512846.205 | 287.225 | 142.615 | 0 | 136.725 | 270.615 | 1772896.17 | 378918.84 | 0 | 0 | 0 | 0 | 0 | 0 | 0
25 | 25 | 25 | 24-030 | inficon_gc | a32042c5-d27e-401f-82a2-2411252dd8ac | 1714169651.7 | 57.2025 | 0 | 75.075 | 0 | 0 | 555.4393 | -1 | 0 | 1 | 0 | 3 | 3 | 15 | 576.4393 | 75 | 0 | 75 | 0 | 0 | 15 | 165 | 45.45455 | 0 | 45.45455 | 0 | 0 | 9.090909 | 3 | 2024-04-26 17:14 | Reaction | 484.97 | 1518355.495 | 307.36 | 143.335 | 0 | 138.075 | 299.255 | 1805008.905 | 358783.195 | 0 | 0 | 0 | 0 | 0 | 0 | 0
31 | 31 | 31 | 24-030 | inficon_gc | 807a960c-3817-4689-bd66-3cab93424dc0 | 1714171657.8 | 57.2025 | 0 | 75.075 | 0 | 0 | 555.4393 | -1 | 0 | 1 | 0 | 3 | 3 | 15 | 576.4393 | 75 | 0 | 75 | 0 | 0 | 15 | 165 | 45.45455 | 0 | 45.45455 | 0 | 0 | 9.090909 | 3 | 2024-04-26 17:48 | Reaction | 487.1 | 1527105.47 | 332.25 | 150.06 | 0 | 130.945 | 315.495 | 1829488.9 | 345391.87 | 0 | 0 | 0 | 0 | 0 | 0 | 0
37 | 37 | 37 | 24-030 | inficon_gc | db8d5b22-b751-4d30-a2d8-dc05a8f8d158 | 1714173669.0 | 57.2025 | 0 | 75.075 | 0 | 0 | 555.4393 | -1 | 0 | 1 | 0 | 3 | 3 | 15 | 576.4393 | 75 | 0 | 75 | 0 | 0 | 15 | 165 | 45.45455 | 0 | 45.45455 | 0 | 0 | 9.090909 | 3 | 2024-04-26 18:21 | Reaction | 484.91 | 1530826.145 | 331.31 | 160.22 | 0 | 125.74 | 325.685 | 1845618.72 | 330985.805 | 0 | 0 | 0 | 0 | 0 | 0 | 0
43 | 43 | 43 | 24-030 | inficon_gc | 9b255e98-f35a-434d-b2d0-770d945c17fb | 1714175688.2 | 57.2025 | 0 | 75.075 | 0 | 0 | 555.4393 | -1 | 0 | 3 | 0 | 3 | 3 | 15 | 576.4393 | 75 | 0 | 75 | 0 | 0 | 15 | 165 | 45.45455 | 0 | 45.45455 | 0 | 0 | 9.090909 | 3 | 2024-04-26 18:55 | Reaction | 492.04 | 1536898.855 | 332.375 | 154.905 | 0 | 113.085 | 328.15 | 1864222.74 | 320230.705 | 0 | 0 | 0 | 0 | 0 | 0 | 0
44 | 44 | 44 | 24-030 | inficon_gc | e2943ad3-ac44-41ee-81e5-6e662c98e992 | 1714176028.1 | 57.2025 | 0 | 75.075 | 0 | 0 | 555.4393 | -1 | 0 | 3 | 0 | 3 | 3 | 15 | 576.4393 | 75 | 0 | 75 | 0 | 0 | 15 | 165 | 45.45455 | 0 | 45.45455 | 0 | 0 | 9.090909 | 3 | 2024-04-26 19:00 | Reaction | 492.965 | 1529624.645 | 334.045 | 148.495 | 0 | 116.475 | 324.055 | 1865286.595 | 318127.275 | 0 | 0 | 0 | 0 | 0 | 0 | 0
45 | 45 | 45 | 24-030 | inficon_gc | 9be91313-bbf4-4dff-9abc-3a7466143090 | 1714176368.1 | 57.2025 | 0 | 75.075 | 0 | 0 | 555.4393 | -1 | 0 | 3 | 0 | 3 | 3 | 15 | 576.4393 | 75 | 0 | 75 | 0 | 0 | 15 | 165 | 45.45455 | 0 | 45.45455 | 0 | 0 | 9.090909 | 3 | 2024-04-26 19:06 | Reaction | 482.685 | 1533037.205 | 324.41 | 157.365 | 0 | 114.97 | 328.115 | 1867965.595 | 316658.19 | 0 | 0 | 0 | 0 | 0 | 0 | 0
51 | 51 | 51 | 24-030 | inficon_gc | b0a5ff32-5513-43ec-a8c4-36f74f405071 | 1714178395.4 | 57.2025 | 0 | 75.075 | 0 | 0 | 555.4393 | -1 | 0 | 1 | 0 | 3 | 3 | 15 | 576.4393 | 75 | 0 | 75 | 0 | 0 | 15 | 165 | 45.45455 | 0 | 45.45455 | 0 | 0 | 9.090909 | 3 | 2024-04-26 19:40 | Reaction | 482.4 | 1539844.325 | 322.465 | 148.86 | 0 | 105.655 | 329.68 | 1887155.215 | 305866.63 | 0 | 0 | 0 | 0 | 0 | 0 | 0
57 | 57 | 57 | 24-030 | inficon_gc | dc3da6ae-3d6a-4c29-833e-4ec60f8d5e94 | 1714180422.1 | 57.2025 | 0 | 75.075 | 0 | 0 | 555.4393 | -1 | 0 | 1 | 0 | 3 | 3 | 15 | 576.4393 | 75 | 0 | 75 | 0 | 0 | 15 | 165 | 45.45455 | 0 | 45.45455 | 0 | 0 | 9.090909 | 3 | 2024-04-26 20:14 | Reaction | 481.16 | 1541896.705 | 319.995 | 146.2 | 0 | 100.635 | 328.63 | 1905405.815 | 296091.5 | 0 | 0 | 0 | 0 | 0 | 0 | 0
63 | 63 | 63 | 24-030 | inficon_gc | a4ba7e90-a28b-4b84-b8ca-3afc68dd5fb6 | 1714182450.7 | 57.2025 | 0 | 75.075 | 0 | 0 | 555.4393 | -1 | 0 | 1 | 0 | 3 | 3 | 15 | 576.4393 | 75 | 0 | 75 | 0 | 0 | 15 | 165 | 45.45455 | 0 | 45.45455 | 0 | 0 | 9.090909 | 3 | 2024-04-26 20:48 | Reaction | 485.275 | 1545577.43 | 314.69 | 135.975 | 0 | 89.87 | 331.605 | 1919253.5 | 286272.09 | 0 | 0 | 0 | 0 | 0 | 0 | 0
69 | 69 | 69 | 24-030 | inficon_gc | c4d504ba-1e43-4c00-b641-2e5ccf7b3f53 | 1714184478.7 | 57.2025 | 0 | 75.075 | 0 | 0 | 555.4393 | -1 | 0 | 1 | 0 | 3 | 3 | 15 | 576.4393 | 75 | 0 | 75 | 0 | 0 | 15 | 165 | 45.45455 | 0 | 45.45455 | 0 | 0 | 9.090909 | 3 | 2024-04-26 21:21 | Reaction | 483.375 | 1546890.305 | 308.825 | 136.2 | 0 | 88.105 | 330 | 1934700.845 | 277336.36 | 0 | 0 | 0 | 0 | 0 | 0 | 0
75 | 75 | 75 | 24-030 | inficon_gc | b56562a7-c24f-45ba-b0bd-dfddf77e9161 | 1714186506.9 | 57.2025 | 0 | 75.075 | 0 | 0 | 555.4393 | -1 | 0 | 1 | 0 | 3 | 3 | 15 | 576.4393 | 75 | 0 | 75 | 0 | 0 | 15 | 165 | 45.45455 | 0 | 45.45455 | 0 | 0 | 9.090909 | 3 | 2024-04-26 21:55 | Reaction | 480.09 | 1552386.15 | 314.45 | 131.12 | 0 | 81.685 | 329.435 | 1952567.875 | 269439.32 | 0 | 0 | 0 | 0 | 0 | 0 | 0
81 | 81 | 81 | 24-030 | inficon_gc | c423cbd1-94cf-44a1-acf6-11bb32df7af6 | 1714188535.0 | 57.2025 | 0 | 75.075 | 0 | 0 | 555.4393 | -1 | 0 | 1 | 0 | 3 | 3 | 15 | 576.4393 | 75 | 0 | 75 | 0 | 0 | 15 | 165 | 45.45455 | 0 | 45.45455 | 0 | 0 | 9.090909 | 3 | 2024-04-26 22:29 | Reaction | 483.275 | 1552322.315 | 302.915 | 136.985 | 0 | 74.935 | 334.525 | 1963379.33 | 259982.24 | 0 | 0 | 0 | 0 | 0 | 0 | 0
20 | 20 | 20 | 24-030 | inficon_gc | 5c8d6c79-b9f4-41fb-9d4f-1ae3bb0ddbc9 | 1714167977.6 | 57.2025 | 0 | 75.075 | 0 | 0 | 555.4393 | -1 | 0 | 1 | 0 | 3 | 4 | 15 | 576.4393 | 75 | 0 | 75 | 0 | 0 | 15 | 165 | 45.45455 | 0 | 45.45455 | 0 | 0 | 9.090909 | 4 | 2024-04-26 16:46 | Reaction | 397.76 | 1488309.28 | 754.185 | 485.475 | 0 | 492.21 | 552.54 | 1668507.91 | 438923.46 | 0 | 0 | 0 | 0 | 114.3 | 0 | 0
26 | 26 | 26 | 24-030 | inficon_gc | f93572a5-230f-4937-a469-52aa85d1c4d1 | 1714169986.4 | 57.2025 | 0 | 75.075 | 0 | 0 | 555.4393 | -1 | 0 | 1 | 0 | 3 | 4 | 15 | 576.4393 | 75 | 0 | 75 | 0 | 0 | 15 | 165 | 45.45455 | 0 | 45.45455 | 0 | 0 | 9.090909 | 4 | 2024-04-26 17:20 | Reaction | 403.7 | 1520909.575 | 639.63 | 454.255 | 0 | 300.885 | 639.66 | 1827712.745 | 342188.68 | 0 | 0 | 0 | 0 | 83.425 | 0 | 0
32 | 32 | 32 | 24-030 | inficon_gc | baf8f005-0038-4f71-95f9-2943d2fe42e2 | 1714171991.6 | 57.2025 | 0 | 75.075 | 0 | 0 | 555.4393 | -1 | 0 | 1 | 0 | 3 | 4 | 15 | 576.4393 | 75 | 0 | 75 | 0 | 0 | 15 | 165 | 45.45455 | 0 | 45.45455 | 0 | 0 | 9.090909 | 4 | 2024-04-26 17:53 | Reaction | 421.535 | 1541160.215 | 592.155 | 449.355 | 0 | 206.485 | 686.4 | 1922878.61 | 279948.64 | 0 | 0 | 0 | 0 | 72.78 | 0 | 0
38 | 38 | 38 | 24-030 | inficon_gc | 994d50fe-1291-4339-bf70-b07320a8130f | 1714174005.7 | 57.2025 | 0 | 75.075 | 0 | 0 | 555.4393 | -1 | 0 | 1 | 0 | 3 | 4 | 15 | 576.4393 | 75 | 0 | 75 | 0 | 0 | 15 | 165 | 45.45455 | 0 | 45.45455 | 0 | 0 | 9.090909 | 4 | 2024-04-26 18:27 | Reaction | 425.265 | 1556620.595 | 580.4 | 450.525 | 0 | 147.715 | 708.185 | 1997772.87 | 233568.395 | 0 | 0 | 0 | 0 | 0 | 0 | 0
46 | 46 | 46 | 24-030 | inficon_gc | b8aaae38-2db2-47ee-9a3a-7db942acf762 | 1714176705.7 | 57.2025 | 0 | 75.075 | 0 | 0 | 555.4393 | -1 | 0 | 1 | 0 | 3 | 4 | 15 | 576.4393 | 75 | 0 | 75 | 0 | 0 | 15 | 165 | 45.45455 | 0 | 45.45455 | 0 | 0 | 9.090909 | 4 | 2024-04-26 19:12 | Reaction | 424.475 | 1569973.255 | 549.445 | 450.68 | 0 | 92.35 | 721.955 | 2073916.92 | 185850.325 | 0 | 0 | 0 | 0 | 0 | 0 | 0
52 | 52 | 52 | 24-030 | inficon_gc | f3889e21-dc11-4a8e-9277-e35120fd6fcd | 1714178733.4 | 57.2025 | 0 | 75.075 | 0 | 0 | 555.4393 | -1 | 0 | 1 | 0 | 3 | 4 | 15 | 576.4393 | 75 | 0 | 75 | 0 | 0 | 15 | 165 | 45.45455 | 0 | 45.45455 | 0 | 0 | 9.090909 | 4 | 2024-04-26 19:46 | Reaction | 427.62 | 1582433.545 | 534.355 | 441.88 | 0 | 75.39 | 721.56 | 2118778.11 | 158240.295 | 0 | 0 | 0 | 0 | 0 | 0 | 0
58 | 58 | 58 | 24-030 | inficon_gc | e6d530c9-f95b-41e1-bb7d-457d64aa091a | 1714180760.3 | 57.2025 | 0 | 75.075 | 0 | 0 | 555.4393 | -1 | 0 | 1 | 0 | 3 | 4 | 15 | 576.4393 | 75 | 0 | 75 | 0 | 0 | 15 | 165 | 45.45455 | 0 | 45.45455 | 0 | 0 | 9.090909 | 4 | 2024-04-26 20:19 | Reaction | 429.595 | 1588788.135 | 526.105 | 436.195 | 0 | 56.285 | 711.48 | 2150937.015 | 135251.86 | 0 | 0 | 0 | 0 | 0 | 0 | 0
64 | 64 | 64 | 24-030 | inficon_gc | cde3eaa4-9fde-4696-b50b-014238a76cc1 | 1714182788.5 | 57.2025 | 0 | 75.075 | 0 | 0 | 555.4393 | -1 | 0 | 1 | 0 | 3 | 4 | 15 | 576.4393 | 75 | 0 | 75 | 0 | 0 | 15 | 165 | 45.45455 | 0 | 45.45455 | 0 | 0 | 9.090909 | 4 | 2024-04-26 20:53 | Reaction | 419.74 | 1598829.155 | 508.98 | 436.815 | 0 | 0 | 742.245 | 2182548.995 | 116839.505 | 0 | 0 | 0 | 0 | 0 | 0 | 0
70 | 70 | 70 | 24-030 | inficon_gc | c66a4a8e-4266-45fa-9246-a1512d719d37 | 1714184816.5 | 57.2025 | 0 | 75.075 | 0 | 0 | 555.4393 | -1 | 0 | 1 | 0 | 3 | 4 | 15 | 576.4393 | 75 | 0 | 75 | 0 | 0 | 15 | 165 | 45.45455 | 0 | 45.45455 | 0 | 0 | 9.090909 | 4 | 2024-04-26 21:27 | Reaction | 428.255 | 1601040.685 | 498.6 | 410.715 | 0 | 0 | 724.135 | 2204927.145 | 101995.235 | 0 | 0 | 0 | 0 | 0 | 0 | 0
76 | 76 | 76 | 24-030 | inficon_gc | 796d42a6-83d7-4852-aa3c-1cfaf1ec947e | 1714186844.7 | 57.2025 | 0 | 75.075 | 0 | 0 | 555.4393 | -1 | 0 | 1 | 0 | 3 | 4 | 15 | 576.4393 | 75 | 0 | 75 | 0 | 0 | 15 | 165 | 45.45455 | 0 | 45.45455 | 0 | 0 | 9.090909 | 4 | 2024-04-26 22:01 | Reaction | 428.55 | 1606097.095 | 497.39 | 403.595 | 0 | 0 | 707.62 | 2226349.24 | 89749.335 | 0 | 0 | 0 | 0 | 0 | 0 | 0
82 | 82 | 82 | 24-030 | inficon_gc | 5cd34711-af2a-4f99-9357-0e1ea4465bb6 | 1714188873.2 | 57.2025 | 0 | 75.075 | 0 | 0 | 555.4393 | -1 | 0 | 1 | 0 | 3 | 4 | 15 | 576.4393 | 75 | 0 | 75 | 0 | 0 | 15 | 165 | 45.45455 | 0 | 45.45455 | 0 | 0 | 9.090909 | 4 | 2024-04-26 22:35 | Reaction | 421.33 | 1610299.875 | 483.915 | 395.065 | 34.665 | 0 | 684.785 | 2239875.41 | 79658.95 | 0 | 0 | 0 | 0 | 0 | 0 | 0
21 | 21 | 21 | 24-030 | inficon_gc | a867882f-b5bf-4bbc-a063-c5458d31b395 | 1714168312.5 | 57.2025 | 0 | 75.075 | 0 | 0 | 555.4393 | -1 | 0 | 1 | 0 | 3 | 5 | 15 | 576.4393 | 75 | 0 | 75 | 0 | 0 | 15 | 165 | 45.45455 | 0 | 45.45455 | 0 | 0 | 9.090909 | 5 | 2024-04-26 16:52 | Reaction | 424.215 | 1520463.61 | 264.945 | 135.565 | 0 | 94.255 | 262.965 | 1826943.625 | 341892.65 | 0 | 0 | 0 | 0 | 0 | 0 | 0
27 | 27 | 27 | 24-030 | inficon_gc | 71802164-0e69-4549-8d17-9279a39dce47 | 1714170321.1 | 57.2025 | 0 | 75.075 | 0 | 0 | 555.4393 | -1 | 0 | 1 | 0 | 3 | 5 | 15 | 576.4393 | 75 | 0 | 75 | 0 | 0 | 15 | 165 | 45.45455 | 0 | 45.45455 | 0 | 0 | 9.090909 | 5 | 2024-04-26 17:25 | Reaction | 431.825 | 1530835.005 | 277.5 | 135.665 | 0 | 83.79 | 274.95 | 1862704.405 | 320414.415 | 0 | 0 | 0 | 0 | 0 | 0 | 0
33 | 33 | 33 | 24-030 | inficon_gc | f3f79c0f-c6ed-4140-8b91-e3481e11d525 | 1714172325.3 | 57.2025 | 0 | 75.075 | 0 | 0 | 555.4393 | -1 | 0 | 1 | 0 | 3 | 5 | 15 | 576.4393 | 75 | 0 | 75 | 0 | 0 | 15 | 165 | 45.45455 | 0 | 45.45455 | 0 | 0 | 9.090909 | 5 | 2024-04-26 17:59 | Reaction | 429.595 | 1535886.565 | 286.79 | 140.855 | 0 | 83.945 | 285.485 | 1889347.175 | 306557.99 | 0 | 0 | 0 | 0 | 0 | 0 | 0
39 | 39 | 39 | 24-030 | inficon_gc | 07e816d3-d62c-4eae-be4b-17a62269b32c | 1714174342.2 | 57.2025 | 0 | 75.075 | 0 | 0 | 555.4393 | -1 | 0 | 1 | 0 | 3 | 5 | 15 | 576.4393 | 75 | 0 | 75 | 0 | 0 | 15 | 165 | 45.45455 | 0 | 45.45455 | 0 | 0 | 9.090909 | 5 | 2024-04-26 18:32 | Reaction | 435.29 | 1538299.485 | 292.57 | 129.545 | 0 | 80.295 | 298.235 | 1900580.715 | 293562.56 | 0 | 0 | 0 | 0 | 0 | 0 | 0
47 | 47 | 47 | 24-030 | inficon_gc | 4af77466-a39f-467f-b0f7-644e631c4123 | 1714177043.8 | 57.2025 | 0 | 75.075 | 0 | 0 | 555.4393 | -1 | 0 | 1 | 0 | 3 | 5 | 15 | 576.4393 | 75 | 0 | 75 | 0 | 0 | 15 | 165 | 45.45455 | 0 | 45.45455 | 0 | 0 | 9.090909 | 5 | 2024-04-26 19:17 | Reaction | 436.695 | 1549683.655 | 303.485 | 139.96 | 0 | 73.815 | 307.34 | 1926274.5 | 280290.965 | 0 | 0 | 0 | 0 | 0 | 0 | 0
53 | 53 | 53 | 24-030 | inficon_gc | 11d1d5c2-d43e-4e4f-81a3-af03198fccc3 | 1714179071.1 | 57.2025 | 0 | 75.075 | 0 | 0 | 555.4393 | -1 | 0 | 1 | 0 | 3 | 5 | 15 | 576.4393 | 75 | 0 | 75 | 0 | 0 | 15 | 165 | 45.45455 | 0 | 45.45455 | 0 | 0 | 9.090909 | 5 | 2024-04-26 19:51 | Reaction | 439.63 | 1551312.835 | 317.705 | 132.73 | 0 | 78.285 | 324.545 | 1942876.86 | 272554.585 | 0 | 0 | 0 | 0 | 0 | 0 | 0
59 | 59 | 59 | 24-030 | inficon_gc | 4e3cec29-c51c-4cda-a741-65e03f0c370e | 1714181098.1 | 57.2025 | 0 | 75.075 | 0 | 0 | 555.4393 | -1 | 0 | 1 | 0 | 3 | 5 | 15 | 576.4393 | 75 | 0 | 75 | 0 | 0 | 15 | 165 | 45.45455 | 0 | 45.45455 | 0 | 0 | 9.090909 | 5 | 2024-04-26 20:25 | Reaction | 434.39 | 1557026.855 | 332.76 | 140.535 | 0 | 77.065 | 337.245 | 1954881.08 | 264239.3 | 0 | 0 | 0 | 0 | 0 | 0 | 0
65 | 65 | 65 | 24-030 | inficon_gc | 85a3d310-2234-46b6-9609-413aae427c80 | 1714183126.6 | 57.2025 | 0 | 75.075 | 0 | 0 | 555.4393 | -1 | 0 | 1 | 0 | 3 | 5 | 15 | 576.4393 | 75 | 0 | 75 | 0 | 0 | 15 | 165 | 45.45455 | 0 | 45.45455 | 0 | 0 | 9.090909 | 5 | 2024-04-26 20:59 | Reaction | 430.265 | 1558341.84 | 326.275 | 136.855 | 0 | 68.44 | 337.185 | 1964736.705 | 255352.195 | 0 | 0 | 0 | 0 | 0 | 0 | 0
71 | 71 | 71 | 24-030 | inficon_gc | 648de8c9-7b49-41c3-a2d0-e6052b665830 | 1714185154.7 | 57.2025 | 0 | 75.075 | 0 | 0 | 555.4393 | -1 | 0 | 1 | 0 | 3 | 5 | 15 | 576.4393 | 75 | 0 | 75 | 0 | 0 | 15 | 165 | 45.45455 | 0 | 45.45455 | 0 | 0 | 9.090909 | 5 | 2024-04-26 21:33 | Reaction | 427.285 | 1557697.645 | 330.595 | 143.58 | 0 | 69.715 | 346.48 | 1978341.04 | 248050.15 | 0 | 0 | 0 | 0 | 0 | 0 | 0
77 | 77 | 77 | 24-030 | inficon_gc | 260e2042-830b-4749-9cfb-1f8adac01216 | 1714187183.1 | 57.2025 | 0 | 75.075 | 0 | 0 | 555.4393 | -1 | 0 | 1 | 0 | 3 | 5 | 15 | 576.4393 | 75 | 0 | 75 | 0 | 0 | 15 | 165 | 45.45455 | 0 | 45.45455 | 0 | 0 | 9.090909 | 5 | 2024-04-26 22:06 | Reaction | 430.88 | 1565426.895 | 344.805 | 138.8 | 0 | 66.115 | 344.49 | 1996119.775 | 241826.125 | 0 | 0 | 0 | 0 | 0 | 0 | 0
83 | 83 | 83 | 24-030 | inficon_gc | 7228b83c-87db-43ba-b1ee-08e83abb573d | 1714189211.4 | 57.2025 | 0 | 75.075 | 0 | 0 | 555.4393 | -1 | 0 | 1 | 0 | 3 | 5 | 15 | 576.4393 | 75 | 0 | 75 | 0 | 0 | 15 | 165 | 45.45455 | 0 | 45.45455 | 0 | 0 | 9.090909 | 5 | 2024-04-26 22:40 | Reaction | 433.915 | 1561088.945 | 337.465 | 143.07 | 0 | 67.775 | 352.795 | 2006774.135 | 234960.44 | 0 | 0 | 0 | 0 | 0 | 0 | 0
22 | 22 | 22 | 24-030 | inficon_gc | 3e7ab3e5-ce75-4ab2-8be4-89fc845234c2 | 1714168647.0 | 57.2025 | 0 | 75.075 | 0 | 0 | 555.4393 | -1 | 0 | 1 | 0 | 3 | 6 | 15 | 576.4393 | 75 | 0 | 75 | 0 | 0 | 15 | 165 | 45.45455 | 0 | 45.45455 | 0 | 0 | 9.090909 | 6 | 2024-04-26 16:57 | Reaction | 390.505 | 1462551.565 | 714.23 | 238.285 | 0 | 525.295 | 410.155 | 1571844.4 | 502781.225 | 0 | 0 | 0 | 0 | 0 | 0 | 0
28 | 28 | 28 | 24-030 | inficon_gc | 8737920e-9216-415a-8375-d3756a9fefa6 | 1714170655.8 | 57.2025 | 0 | 75.075 | 0 | 0 | 555.4393 | -1 | 0 | 1 | 0 | 3 | 6 | 15 | 576.4393 | 75 | 0 | 75 | 0 | 0 | 15 | 165 | 45.45455 | 0 | 45.45455 | 0 | 0 | 9.090909 | 6 | 2024-04-26 17:31 | Reaction | 396.69 | 1488894.335 | 599.335 | 231.425 | 0 | 373.745 | 426.355 | 1668593.605 | 442906.905 | 0 | 0 | 0 | 0 | 0 | 0 | 0
34 | 34 | 34 | 24-030 | inficon_gc | d981f79b-4d9e-4842-aece-504b235b97dd | 1714172659.4 | 57.2025 | 0 | 75.075 | 0 | 0 | 555.4393 | -1 | 0 | 1 | 0 | 3 | 6 | 15 | 576.4393 | 75 | 0 | 75 | 0 | 0 | 15 | 165 | 45.45455 | 0 | 45.45455 | 0 | 0 | 9.090909 | 6 | 2024-04-26 18:04 | Reaction | 409.7 | 1505304.365 | 548.415 | 227.255 | 0 | 297.67 | 448.37 | 1739630.825 | 397440.28 | 0 | 0 | 0 | 0 | 0 | 0 | 0
40 | 40 | 40 | 24-030 | inficon_gc | 7b04cede-5f8d-48f8-9ce4-3cf99e9e3fe3 | 1714174678.8 | 57.2025 | 0 | 75.075 | 0 | 0 | 555.4393 | -1 | 0 | 1 | 0 | 3 | 6 | 15 | 576.4393 | 75 | 0 | 75 | 0 | 0 | 15 | 165 | 45.45455 | 0 | 45.45455 | 0 | 0 | 9.090909 | 6 | 2024-04-26 18:38 | Reaction | 396.125 | 1512904.765 | 518.4 | 228.365 | 0 | 239.055 | 472.005 | 1800837.715 | 361563.26 | 0 | 0 | 0 | 0 | 0 | 0 | 0
48 | 48 | 48 | 24-030 | inficon_gc | aa142650-f06f-4d7a-8064-ab57aff5ff47 | 1714177381.8 | 57.2025 | 0 | 75.075 | 0 | 0 | 555.4393 | -1 | 0 | 1 | 0 | 3 | 6 | 15 | 576.4393 | 75 | 0 | 75 | 0 | 0 | 15 | 165 | 45.45455 | 0 | 45.45455 | 0 | 0 | 9.090909 | 6 | 2024-04-26 19:23 | Reaction | 403.23 | 1528895.285 | 488.8 | 241.3 | 0 | 191.545 | 495.855 | 1865976.975 | 320294.615 | 0 | 0 | 0 | 0 | 0 | 0 | 0
54 | 54 | 54 | 24-030 | inficon_gc | 64df543a-9dae-491d-95b7-f259994dbe0e | 1714179408.8 | 57.2025 | 0 | 75.075 | 0 | 0 | 555.4393 | -1 | 0 | 1 | 0 | 3 | 6 | 15 | 576.4393 | 75 | 0 | 75 | 0 | 0 | 15 | 165 | 45.45455 | 0 | 45.45455 | 0 | 0 | 9.090909 | 6 | 2024-04-26 19:57 | Reaction | 406.585 | 1539162.315 | 471.495 | 234.665 | 0 | 162 | 502.96 | 1906585.75 | 294073.55 | 0 | 0 | 0 | 0 | 0 | 0 | 0
60 | 60 | 60 | 24-030 | inficon_gc | 2f4c577e-14e1-4194-8893-1b74a6f34c06 | 1714181436.1 | 57.2025 | 0 | 75.075 | 0 | 0 | 555.4393 | -1 | 0 | 1 | 0 | 3 | 6 | 15 | 576.4393 | 75 | 0 | 75 | 0 | 0 | 15 | 165 | 45.45455 | 0 | 45.45455 | 0 | 0 | 9.090909 | 6 | 2024-04-26 20:31 | Reaction | 402.965 | 1549758.575 | 450.545 | 248.145 | 0 | 140.88 | 504.515 | 1943908.19 | 271197.305 | 0 | 0 | 0 | 0 | 0 | 0 | 0
66 | 66 | 66 | 24-030 | inficon_gc | f8be2083-0b7c-4b83-8ac2-516773d7d560 | 1714183464.6 | 57.2025 | 0 | 75.075 | 0 | 0 | 555.4393 | -1 | 0 | 1 | 0 | 3 | 6 | 15 | 576.4393 | 75 | 0 | 75 | 0 | 0 | 15 | 165 | 45.45455 | 0 | 45.45455 | 0 | 0 | 9.090909 | 6 | 2024-04-26 21:04 | Reaction | 403.135 | 1553009.645 | 446.005 | 235.855 | 0 | 119.1 | 504.785 | 1970790.695 | 249822.46 | 0 | 0 | 0 | 0 | 0 | 0 | 0
72 | 72 | 72 | 24-030 | inficon_gc | 2d392b51-511b-42ca-bc51-29947a1fa58d | 1714185492.7 | 57.2025 | 0 | 75.075 | 0 | 0 | 555.4393 | -1 | 0 | 1 | 0 | 3 | 6 | 15 | 576.4393 | 75 | 0 | 75 | 0 | 0 | 15 | 165 | 45.45455 | 0 | 45.45455 | 0 | 0 | 9.090909 | 6 | 2024-04-26 21:38 | Reaction | 406.71 | 1560946.855 | 432.015 | 235.815 | 0 | 93.515 | 504.315 | 2005013.965 | 231487.545 | 0 | 0 | 0 | 0 | 0 | 0 | 0
78 | 78 | 78 | 24-030 | inficon_gc | 94769066-e80f-4257-9551-7b0995f293d0 | 1714187521.2 | 57.2025 | 0 | 75.075 | 0 | 0 | 555.4393 | -1 | 0 | 1 | 0 | 3 | 6 | 15 | 576.4393 | 75 | 0 | 75 | 0 | 0 | 15 | 165 | 45.45455 | 0 | 45.45455 | 0 | 0 | 9.090909 | 6 | 2024-04-26 22:12 | Reaction | 405.785 | 1569315.565 | 425.485 | 231.885 | 0 | 86.335 | 505.285 | 2032452.355 | 214372.66 | 0 | 0 | 0 | 0 | 0 | 0 | 0
84 | 84 | 84 | 24-030 | inficon_gc | a63c4599-ec93-4d30-af29-35b1086603f9 | 1714189549.5 | 57.2025 | 0 | 75.075 | 0 | 0 | 555.4393 | -1 | 0 | 1 | 0 | 3 | 6 | 15 | 576.4393 | 75 | 0 | 75 | 0 | 0 | 15 | 165 | 45.45455 | 0 | 45.45455 | 0 | 0 | 9.090909 | 6 | 2024-04-26 22:46 | Reaction | 408.165 | 1566106.12 | 401.26 | 231.705 | 0 | 73.565 | 497.385 | 2053488.615 | 198460.29 | 0 | 0 | 0 | 0 | 0 | 0 | 0
0 | 0 | 0 | 24-030 | inficon_gc | bd45bd2e-023f-48ec-8499-3ae0b24f53cd | 1714158174.8 | 0 | 0 | 75.075 | 0 | 74.0925 | 53.22789 | -1 | 20 | 7 | 8 | 0 | 1 | 15 | 74.22789 | 0 | 0 | 75 | 0 | 75 | 15 | 165 | 0 | 0 | 45.45455 | 0 | 45.45455 | 9.090909 | 1 | 2024-04-26 14:03 | Unanalyzed | 2502.28 | 1520127.035 | 0 | 0 | 0 | 0 | 0 | 329.775 | 0 | 0 | 0 | 0 | 0 | 0 | 0 | 0
1 | 1 | 1 | 24-030 | inficon_gc | 8cdcbcf1-f64c-4525-ace1-2f1c1ecaeae5 | 1714158656.5 | 0 | 0 | 75.075 | 0 | 74.0925 | 213.6261 | -1 | 20 | 7 | 8 | 0 | 1 | 15 | 234.6261 | 0 | 0 | 75 | 0 | 75 | 15 | 165 | 0 | 0 | 45.45455 | 0 | 45.45455 | 9.090909 | 1 | 2024-04-26 14:11 | Unanalyzed | 507.165 | 1441231.155 | 184.72 | 0 | 112.045 | 0 | 0 | 337.785 | 0 | 0 | 0 | 0 | 0 | 0 | 0 | 0
2 | 2 | 2 | 24-030 | inficon_gc | baa861af-68f3-4118-a76a-87739102a179 | 1714159137.8 | 0 | 0 | 75.075 | 0 | 74.0925 | 374.2116 | -1 | 20 | 7 | 8 | 0 | 1 | 15 | 395.2116 | 0 | 0 | 75 | 0 | 75 | 15 | 165 | 0 | 0 | 45.45455 | 0 | 45.45455 | 9.090909 | 1 | 2024-04-26 14:19 | Unanalyzed | 456.37 | 1430690.005 | 92.125 | 124.025 | 81.65 | 0 | 0 | 243.08 | 0 | 0 | 0 | 0 | 0 | 0 | 0 | 0
3 | 3 | 3 | 24-030 | inficon_gc | 18dd4f68-7320-46b9-bfc3-87929ff09c18 | 1714159619.2 | 0 | 0 | 75.075 | 0 | 74.0925 | 534.6548 | -1 | 20 | 7 | 8 | 0 | 1 | 15 | 555.6548 | 0 | 0 | 75 | 0 | 75 | 15 | 165 | 0 | 0 | 45.45455 | 0 | 45.45455 | 9.090909 | 1 | 2024-04-26 14:27 | Unanalyzed | 457.995 | 1434315.235 | 55.56 | 100.245 | 0 | 0 | 0 | 228.53 | 0 | 0 | 0 | 0 | 0 | 0 | 0 | 0
4 | 4 | 4 | 24-030 | inficon_gc | fc133b61-c455-4308-b790-af7140d0364d | 1714160100.7 | 0 | 0 | 75.075 | 0 | 74.0925 | 550 | -1 | 20 | 7 | 8 | 0 | 1 | 15 | 571 | 0 | 0 | 75 | 0 | 75 | 15 | 165 | 0 | 0 | 45.45455 | 0 | 45.45455 | 9.090909 | 1 | 2024-04-26 14:35 | Unanalyzed | 459.81 | 1433803.545 | 65.825 | 99.56 | 0 | 0 | 0 | 213.06 | 0 | 0 | 0 | 0 | 0 | 0 | 0 | 0
5 | 5 | 5 | 24-030 | inficon_gc | 5a70991b-bf55-4ef7-a48f-2b2c293101ad | 1714160583.1 | 0 | 0 | 75.075 | 0 | 74.0925 | 550 | -1 | 20 | 7 | 8 | 0 | 1 | 15 | 571 | 0 | 0 | 75 | 0 | 75 | 15 | 165 | 0 | 0 | 45.45455 | 0 | 45.45455 | 9.090909 | 1 | 2024-04-26 14:43 | Unanalyzed | 458.535 | 1431854.345 | 0 | 0 | 0 | 0 | 0 | 187.315 | 0 | 0 | 0 | 0 | 0 | 0 | 0 | 0
6 | 6 | 6 | 24-030 | inficon_gc | 6f758430-8913-4433-bb9a-89c86b1f64a0 | 1714161065.2 | 0 | 0 | 75.075 | 0 | 74.0925 | 550 | -1 | 20 | 7 | 8 | 0 | 1 | 15 | 571 | 0 | 0 | 75 | 0 | 75 | 15 | 165 | 0 | 0 | 45.45455 | 0 | 45.45455 | 9.090909 | 1 | 2024-04-26 14:51 | Unanalyzed | 456.76 | 1433918.895 | 0 | 0 | 0 | 0 | 0 | 191.34 | 0 | 0 | 0 | 0 | 0 | 0 | 0 | 0
7 | 7 | 7 | 24-030 | inficon_gc | 837bd4b4-6c1b-4331-8546-37c7c72d478c | 1714163363.0 | 0 | 0 | 119.119 | 0 | 0 | 550 | 1 | 0 | 9 | 0 | 0 | 1 | 15 | 571 | 0 | 0 | 119 | 0 | 0 | 15 | 134 | 0 | 0 | 88.80597 | 0 | 0 | 11.19403 | 1 | 2024-04-26 15:29 | Unanalyzed | 475.605 | 1402360.495 | 0 | 0 | 0 | 0 | 0 | 173.875 | 0 | 0 | 0 | 0 | 0 | 0 | 0 | 0
8 | 8 | 8 | 24-030 | inficon_gc | 010aba7f-ac09-4d45-a104-b3a2ce072d54 | 1714163695.5 | 0 | 0 | 119.119 | 0 | 0 | 555.4393 | 1 | 0 | 9 | 0 | 0 | 1 | 15 | 576.4393 | 0 | 0 | 119 | 0 | 0 | 15 | 134 | 0 | 0 | 88.80597 | 0 | 0 | 11.19403 | 1 | 2024-04-26 15:35 | Unanalyzed | 565.28 | 2090737.205 | 0 | 0 | 0 | 0 | 0 | 0 | 143.585 | 0 | 0 | 0 | 0 | 0 | 0 | 0
9 | 9 | 9 | 24-030 | inficon_gc | 3c64cc3f-3502-49ea-a4c5-a6e7c1e5dff1 | 1714164028.4 | 0 | 0 | 119.119 | 0 | 0 | 555.4393 | 1 | 0 | 9 | 0 | 0 | 1 | 15 | 576.4393 | 0 | 0 | 119 | 0 | 0 | 15 | 134 | 0 | 0 | 88.80597 | 0 | 0 | 11.19403 | 1 | 2024-04-26 15:40 | Unanalyzed | 646.495 | 2524059.59 | 0 | 0 | 0 | 0 | 0 | 0 | 140.285 | 0 | 0 | 0 | 0 | 0 | 0 | 0
10 | 10 | 10 | 24-030 | inficon_gc | 48680535-640b-4881-965d-adc9585256b1 | 1714164370.1 | 0 | 0 | 119.119 | 0 | 0 | 555.4393 | 1 | 0 | 9 | 0 | 0 | 1 | 15 | 576.4393 | 0 | 0 | 119 | 0 | 0 | 15 | 134 | 0 | 0 | 88.80597 | 0 | 0 | 11.19403 | 1 | 2024-04-26 15:46 | Unanalyzed | 651.855 | 2558361.035 | 0 | 93.745 | 0 | 0 | 0 | 0 | 0 | 0 | 0 | 0 | 0 | 0 | 0 | 0
11 | 11 | 11 | 24-030 | inficon_gc | 1299cd72-dcce-44b7-b45a-29b1f176e26a | 1714164704.9 | 0 | 0 | 119.119 | 0 | 0 | 555.4393 | 1 | 0 | 9 | 0 | 0 | 1 | 15 | 576.4393 | 0 | 0 | 119 | 0 | 0 | 15 | 134 | 0 | 0 | 88.80597 | 0 | 0 | 11.19403 | 1 | 2024-04-26 15:52 | Unanalyzed | 648.165 | 2565974.755 | 0 | 111.585 | 0 | 0 | 0 | 0 | 0 | 0 | 0 | 0 | 0 | 0 | 0 | 0
12 | 12 | 12 | 24-030 | inficon_gc | 9566be8d-a46e-4cd8-88f9-34166b6ed514 | 1714165045.4 | 0 | 0 | 119.119 | 0 | 0 | 555.4393 | 1 | 0 | 9 | 0 | 0 | 1 | 15 | 576.4393 | 0 | 0 | 119 | 0 | 0 | 15 | 134 | 0 | 0 | 88.80597 | 0 | 0 | 11.19403 | 1 | 2024-04-26 15:57 | Unanalyzed | 657.795 | 2566594.725 | 50.74 | 137.595 | 48.835 | 0 | 0 | 0 | 0 | 0 | 0 | 0 | 0 | 0 | 0 | 0
13 | 13 | 13 | 24-030 | inficon_gc | 62dec0e4-bbc0-4df7-95d0-09b6820bf97b | 1714165387.6 | 0 | 0 | 119.119 | 0 | 0 | 555.4393 | 1 | 0 | 9 | 0 | 0 | 1 | 15 | 576.4393 | 0 | 0 | 119 | 0 | 0 | 15 | 134 | 0 | 0 | 88.80597 | 0 | 0 | 11.19403 | 1 | 2024-04-26 16:03 | Unanalyzed | 657.305 | 2568680.9 | 59.825 | 153.345 | 70.71 | 0 | 0 | 0 | 0 | 0 | 0 | 0 | 0 | 0 | 0 | 0
14 | 14 | 14 | 24-030 | inficon_gc | cb2e8e45-aa66-4eef-b102-a05fe9f47b3d | 1714165720.9 | 0 | 0 | 119.119 | 0 | 0 | 555.4393 | 1 | 0 | 9 | 0 | 0 | 1 | 15 | 576.4393 | 0 | 0 | 119 | 0 | 0 | 15 | 134 | 0 | 0 | 88.80597 | 0 | 0 | 11.19403 | 1 | 2024-04-26 16:09 | Unanalyzed | 657.28 | 2576530.205 | 74.415 | 160.705 | 85.955 | 0 | 0 | 0 | 0 | 0 | 0 | 0 | 0 | 0 | 0 | 0
15 | 15 | 15 | 24-030 | inficon_gc | 270a663a-a43c-467c-8652-ee36f5fe00d8 | 1714166053.9 | 0 | 0 | 119.119 | 0 | 0 | 555.4393 | 1 | 0 | 9 | 0 | 0 | 1 | 15 | 576.4393 | 0 | 0 | 119 | 0 | 0 | 15 | 134 | 0 | 0 | 88.80597 | 0 | 0 | 11.19403 | 1 | 2024-04-26 16:14 | Unanalyzed | 652.275 | 2581645.73 | 78.14 | 156.87 | 104.905 | 0 | 0 | 0 | 0 | 0 | 0 | 0 | 0 | 0 | 0 | 0