## Sheet1
| level_0 | index | Reaction Name | inficon_gc | GC Run ID | GC Time Stamp | iC4H10 Flow | O2 Flow | N2 Flow | N2O Flow | H2 Flow | Furnace Temp | Reactor Temp | Ramp Rate | Number of Samples | Delay Time | Injection Offset | gc_stream | Bulk SP Flow | Reactor Temperature Corrected | iC4H10 corrected | O2 corrected | N2 corrected | N2O corrected | H2 corrected | Bulk SP corrected | Total Flow | iC4H10 percent | O2 percent | N2 percent | N2O percent | H2 percent | Bulk SP percent | Timestamp (Formatted) | Reaction Name | oxygen | nitrogen | methane | carbon monoxide | carbon dioxide | ethane | ethylene | propane | propylene | isobutane | n-butane | trans-2-butene | 1-butene | isobutene | cis-2-butene | 1,3-butadiene
0 | 0 | 0 | 24-031-02 | inficon_gc | 1f7730ab-24be-4141-a365-1bda0a928050 | 1715092199.4 | 57.2025 | 0 | 75.075 | 0 | 0 | 25 | -1 | 0 | 3 | 0 | 0 | 1 | 15 | 46 | 75 | 0 | 75 | 0 | 0 | 15 | 165 | 45.45455 | 0 | 45.45455 | 0 | 0 | 9.090909 | 2024-05-07 09:30 | 24-031-02 | 1620.77 | 2557233.02 | 0 | 0 | 41.595 | 0 | 0 | 4201.715 | 0 | 0 | 0 | 0 | 0 | 0 | 0 | 0
1 | 1 | 1 | 24-031-02 | inficon_gc | 81f62afd-aae8-499b-8176-0b7c799129a9 | 1715092530.8 | 57.2025 | 0 | 75.075 | 0 | 0 | 25 | -1 | 0 | 3 | 0 | 0 | 1 | 15 | 46 | 75 | 0 | 75 | 0 | 0 | 15 | 165 | 45.45455 | 0 | 45.45455 | 0 | 0 | 9.090909 | 2024-05-07 09:36 | 24-031-02 | 1070.39 | 2170729.055 | 0 | 0 | 0 | 0 | 0 | 2332136.415 | 0 | 0 | 0 | 0 | 0 | 0 | 0 | 0
2 | 2 | 2 | 24-031-02 | inficon_gc | 05160621-37b5-4f10-9160-1838b555fc76 | 1715092862.0 | 57.2025 | 0 | 75.075 | 0 | 0 | 25 | -1 | 0 | 3 | 0 | 0 | 1 | 15 | 46 | 75 | 0 | 75 | 0 | 0 | 15 | 165 | 45.45455 | 0 | 45.45455 | 0 | 0 | 9.090909 | 2024-05-07 09:41 | 24-031-02 | 916.36 | 1646858.115 | 0 | 0 | 0 | 0 | 0 | 2342917.145 | 0 | 0 | 0 | 0 | 0 | 0 | 0 | 0
3 | 3 | 3 | 24-031-02 | inficon_gc | d6a26891-28cf-4c45-af2e-1a1a93ed2b45 | 1715093282.0 | 57.2025 | 0 | 75.075 | 0 | 0 | 25 | -1 | 0 | 3 | 0 | 3 | 1 | 15 | 46 | 75 | 0 | 75 | 0 | 0 | 15 | 165 | 45.45455 | 0 | 45.45455 | 0 | 0 | 9.090909 | 2024-05-07 09:48 | 24-031-02 | 915.07 | 1644986.705 | 0 | 0 | 30.555 | 0 | 0 | 2345032.72 | 0 | 0 | 0 | 0 | 0 | 0 | 0 | 0
4 | 4 | 4 | 24-031-02 | inficon_gc | 84fbb40b-2163-49d3-85ae-27da0087fe12 | 1715093613.6 | 57.2025 | 0 | 75.075 | 0 | 0 | 25 | -1 | 0 | 3 | 0 | 3 | 1 | 15 | 46 | 75 | 0 | 75 | 0 | 0 | 15 | 165 | 45.45455 | 0 | 45.45455 | 0 | 0 | 9.090909 | 2024-05-07 09:54 | 24-031-02 | 901.7 | 1642588.15 | 0 | 0 | 0 | 0 | 0 | 2345590.37 | 0 | 0 | 0 | 0 | 0 | 0 | 0 | 0
5 | 5 | 5 | 24-031-02 | inficon_gc | 198748de-2029-4640-b7e2-202dc924efa3 | 1715093944.7 | 57.2025 | 0 | 75.075 | 0 | 0 | 25 | -1 | 0 | 3 | 0 | 3 | 1 | 15 | 46 | 75 | 0 | 75 | 0 | 0 | 15 | 165 | 45.45455 | 0 | 45.45455 | 0 | 0 | 9.090909 | 2024-05-07 09:59 | 24-031-02 | 894.685 | 1642979.415 | 0 | 0 | 0 | 0 | 0 | 2349171.27 | 0 | 0 | 0 | 0 | 0 | 0 | 0 | 0
6 | 6 | 6 | 24-031-02 | inficon_gc | 892c9131-c45c-442e-927e-167bee934c17 | 1715094282.3 | 57.2025 | 0 | 75.075 | 0 | 0 | 25 | -1 | 0 | 3 | 0 | 3 | 2 | 15 | 46 | 75 | 0 | 75 | 0 | 0 | 15 | 165 | 45.45455 | 0 | 45.45455 | 0 | 0 | 9.090909 | 2024-05-07 10:05 | 24-031-02 | 647.38 | 1645797.815 | 0 | 0 | 0 | 0 | 0 | 2351225.07 | 0 | 0 | 0 | 0 | 0 | 0 | 0 | 0
7 | 7 | 7 | 24-031-02 | inficon_gc | 3f685c84-6d2b-4bcb-ae66-73c7f159c874 | 1715094614.2 | 57.2025 | 0 | 75.075 | 0 | 0 | 25 | -1 | 0 | 3 | 0 | 3 | 2 | 15 | 46 | 75 | 0 | 75 | 0 | 0 | 15 | 165 | 45.45455 | 0 | 45.45455 | 0 | 0 | 9.090909 | 2024-05-07 10:10 | 24-031-02 | 634.145 | 1634846.46 | 0 | 0 | 36.425 | 0 | 0 | 2350617.15 | 0 | 0 | 0 | 0 | 0 | 0 | 0 | 0
8 | 8 | 8 | 24-031-02 | inficon_gc | a3f3120a-91cb-4919-842e-41f7994a1707 | 1715094945.4 | 57.2025 | 0 | 75.075 | 0 | 0 | 25 | -1 | 0 | 3 | 0 | 3 | 2 | 15 | 46 | 75 | 0 | 75 | 0 | 0 | 15 | 165 | 45.45455 | 0 | 45.45455 | 0 | 0 | 9.090909 | 2024-05-07 10:16 | 24-031-02 | 643.635 | 1645452.27 | 0 | 0 | 0 | 0 | 0 | 2352925.2 | 0 | 0 | 0 | 0 | 0 | 0 | 0 | 0
9 | 9 | 9 | 24-031-02 | inficon_gc | fc108be8-4054-48e5-8202-345006ad6720 | 1715095285.1 | 57.2025 | 0 | 75.075 | 0 | 0 | 25 | -1 | 0 | 3 | 0 | 3 | 3 | 15 | 46 | 75 | 0 | 75 | 0 | 0 | 15 | 165 | 45.45455 | 0 | 45.45455 | 0 | 0 | 9.090909 | 2024-05-07 10:21 | 24-031-02 | 837.295 | 1644397.07 | 0 | 0 | 0 | 0 | 0 | 2351709.725 | 0 | 0 | 0 | 0 | 0 | 0 | 0 | 0
10 | 10 | 10 | 24-031-02 | inficon_gc | 47718ea3-c833-44ad-9a4b-77727b35c27e | 1715095616.4 | 57.2025 | 0 | 75.075 | 0 | 0 | 25 | -1 | 0 | 3 | 0 | 3 | 3 | 15 | 46 | 75 | 0 | 75 | 0 | 0 | 15 | 165 | 45.45455 | 0 | 45.45455 | 0 | 0 | 9.090909 | 2024-05-07 10:27 | 24-031-02 | 830.875 | 1638061.79 | 0 | 0 | 0 | 0 | 0 | 2353249.245 | 0 | 0 | 0 | 0 | 0 | 0 | 0 | 0
11 | 11 | 11 | 24-031-02 | inficon_gc | 7f695562-b587-4548-a42f-e3c308ab8685 | 1715095948.5 | 57.2025 | 0 | 75.075 | 0 | 0 | 25 | -1 | 0 | 3 | 0 | 3 | 3 | 15 | 46 | 75 | 0 | 75 | 0 | 0 | 15 | 165 | 45.45455 | 0 | 45.45455 | 0 | 0 | 9.090909 | 2024-05-07 10:32 | 24-031-02 | 836.33 | 1641772.36 | 0 | 0 | 0 | 0 | 0 | 2351190.975 | 0 | 0 | 0 | 0 | 0 | 0 | 0 | 0
12 | 12 | 12 | 24-031-02 | inficon_gc | 8cdff5c0-3a45-4ab8-8f6f-c25f1bfb7313 | 1715096281.2 | 57.2025 | 0 | 75.075 | 0 | 0 | 25 | -1 | 0 | 3 | 0 | 3 | 4 | 15 | 46 | 75 | 0 | 75 | 0 | 0 | 15 | 165 | 45.45455 | 0 | 45.45455 | 0 | 0 | 9.090909 | 2024-05-07 10:38 | 24-031-02 | 807.26 | 1639566.02 | 0 | 0 | 0 | 0 | 0 | 2351414.775 | 0 | 0 | 0 | 0 | 0 | 0 | 0 | 0
13 | 13 | 13 | 24-031-02 | inficon_gc | 8d90d5f3-5cff-4164-946a-fd19ab7a513c | 1715096613.0 | 57.2025 | 0 | 75.075 | 0 | 0 | 25 | -1 | 0 | 3 | 0 | 3 | 4 | 15 | 46 | 75 | 0 | 75 | 0 | 0 | 15 | 165 | 45.45455 | 0 | 45.45455 | 0 | 0 | 9.090909 | 2024-05-07 10:44 | 24-031-02 | 813.99 | 1640177.69 | 0 | 0 | 0 | 0 | 0 | 2351392.005 | 0 | 0 | 0 | 0 | 0 | 0 | 0 | 0
14 | 14 | 14 | 24-031-02 | inficon_gc | e9f1bc82-8727-47df-9f2f-a2e94f13924e | 1715096945.5 | 57.2025 | 0 | 75.075 | 0 | 0 | 25 | -1 | 0 | 3 | 0 | 3 | 4 | 15 | 46 | 75 | 0 | 75 | 0 | 0 | 15 | 165 | 45.45455 | 0 | 45.45455 | 0 | 0 | 9.090909 | 2024-05-07 10:49 | 24-031-02 | 819.75 | 1641991.595 | 0 | 0 | 0 | 0 | 0 | 2356585.615 | 0 | 0 | 0 | 0 | 0 | 0 | 0 | 0
15 | 15 | 15 | 24-031-02 | inficon_gc | b32db158-85f6-4c0b-b015-84810885e304 | 1715097278.1 | 57.2025 | 0 | 75.075 | 0 | 0 | 25 | -1 | 0 | 3 | 0 | 3 | 5 | 15 | 46 | 75 | 0 | 75 | 0 | 0 | 15 | 165 | 45.45455 | 0 | 45.45455 | 0 | 0 | 9.090909 | 2024-05-07 10:55 | 24-031-02 | 820.515 | 1640672.08 | 0 | 0 | 0 | 0 | 0 | 2354065.265 | 0 | 0 | 0 | 0 | 0 | 0 | 0 | 0
16 | 16 | 16 | 24-031-02 | inficon_gc | 9d4a9141-9946-4f25-b1ce-cda2f904f9d5 | 1715097609.5 | 57.2025 | 0 | 75.075 | 0 | 0 | 25 | -1 | 0 | 3 | 0 | 3 | 5 | 15 | 46 | 75 | 0 | 75 | 0 | 0 | 15 | 165 | 45.45455 | 0 | 45.45455 | 0 | 0 | 9.090909 | 2024-05-07 11:00 | 24-031-02 | 826.1 | 1643965.68 | 0 | 0 | 0 | 0 | 0 | 2351183.575 | 0 | 0 | 0 | 0 | 0 | 0 | 0 | 0
17 | 17 | 17 | 24-031-02 | inficon_gc | 32f0a672-5a04-4f0b-b03e-64404924be9f | 1715097941.1 | 57.2025 | 0 | 75.075 | 0 | 0 | 25 | -1 | 0 | 3 | 0 | 3 | 5 | 15 | 46 | 75 | 0 | 75 | 0 | 0 | 15 | 165 | 45.45455 | 0 | 45.45455 | 0 | 0 | 9.090909 | 2024-05-07 11:06 | 24-031-02 | 824.855 | 1646842.91 | 0 | 0 | 0 | 0 | 0 | 2353190.74 | 0 | 0 | 0 | 0 | 0 | 0 | 0 | 0
18 | 18 | 18 | 24-031-02 | inficon_gc | 73ac9a06-5d12-4cee-8d5d-5d7dffd95af7 | 1715098310.1 | 57.2025 | 0 | 75.075 | 0 | 0 | 25 | -1 | 0 | 3 | 0 | 3 | 6 | 15 | 46 | 75 | 0 | 75 | 0 | 0 | 15 | 165 | 45.45455 | 0 | 45.45455 | 0 | 0 | 9.090909 | 2024-05-07 11:12 | 24-031-02 | 634.535 | 1639702.275 | 0 | 0 | 32.575 | 0 | 0 | 2354068.07 | 0 | 0 | 0 | 0 | 0 | 0 | 0 | 0
19 | 19 | 19 | 24-031-02 | inficon_gc | a7f2a5f3-9bda-4ee7-9921-cb8006d8b37e | 1715098642.4 | 57.2025 | 0 | 75.075 | 0 | 0 | 25 | -1 | 0 | 3 | 0 | 3 | 6 | 15 | 46 | 75 | 0 | 75 | 0 | 0 | 15 | 165 | 45.45455 | 0 | 45.45455 | 0 | 0 | 9.090909 | 2024-05-07 11:17 | 24-031-02 | 649.745 | 1636828.795 | 0 | 0 | 0 | 0 | 0 | 2350402.435 | 0 | 0 | 0 | 0 | 0 | 0 | 0 | 0
20 | 20 | 20 | 24-031-02 | inficon_gc | 4f654173-6316-42d2-bbe5-f8938dfa04cc | 1715098975.6 | 57.2025 | 0 | 75.075 | 0 | 0 | 25 | -1 | 0 | 3 | 0 | 3 | 6 | 15 | 46 | 75 | 0 | 75 | 0 | 0 | 15 | 165 | 45.45455 | 0 | 45.45455 | 0 | 0 | 9.090909 | 2024-05-07 11:23 | 24-031-02 | 623.205 | 1637046.335 | 0 | 0 | 82.53 | 0 | 0 | 2354680.005 | 0 | 0 | 0 | 0 | 0 | 0 | 0 | 0