## Sheet1
| level_0 | index | Reaction Name | inficon_gc | GC Run ID | GC Time Stamp | iC4H10 Flow | O2 Flow | N2 Flow | N2O Flow | H2 Flow | Furnace Temp | Reactor Temp | Ramp Rate | Number of Samples | Delay Time | Injection Offset | gc_stream | Bulk SP Flow | Reactor Temperature Corrected | iC4H10 corrected | O2 corrected | N2 corrected | N2O corrected | H2 corrected | Bulk SP corrected | Total Flow | iC4H10 percent | O2 percent | N2 percent | N2O percent | H2 percent | Bulk SP percent | GC Stream | Timestamp (Formatted) | Type | oxygen | nitrogen | methane | carbon monoxide | carbon dioxide | ethane | ethylene | propane | propylene | isobutane | n-butane | trans-2-butene | 1-butene | isobutene | cis-2-butene | 1,3-butadiene
85 | 85 | 85 | 24-035 | inficon_gc | fd36934b-62ba-4414-a19f-25db1fbe89bc | 1716782320.6 | 57.2025 | 0 | 75.075 | 0 | 0 | 25 | -1 | 0 | 3 | 0 | 0 | 1 | 15 | 46 | 75 | 0 | 75 | 0 | 0 | 15 | 165 | 45.45455 | 0 | 45.45455 | 0 | 0 | 9.090909 | 1 | 2024-05-26 22:59 | Bypass | 817.7 | 2502061.345 | 0 | 0 | 0 | 0 | 0 | 1356863.255 | 0 | 0 | 0 | 0 | 0 | 0 | 0 | 0
86 | 86 | 86 | 24-035 | inficon_gc | 64ba599f-aa9c-433d-9396-f8bd0f5da87d | 1716782651.9 | 57.2025 | 0 | 75.075 | 0 | 0 | 25 | -1 | 0 | 3 | 0 | 0 | 1 | 15 | 46 | 75 | 0 | 75 | 0 | 0 | 15 | 165 | 45.45455 | 0 | 45.45455 | 0 | 0 | 9.090909 | 1 | 2024-05-26 23:04 | Bypass | 708.3 | 1879621.235 | 0 | 0 | 0 | 0 | 0 | 2344747.835 | 0 | 0 | 0 | 0 | 0 | 0 | 0 | 0
87 | 87 | 87 | 24-035 | inficon_gc | fdf7c2db-c033-4023-9c8c-602b690f695e | 1716782982.8 | 57.2025 | 0 | 75.075 | 0 | 0 | 25 | -1 | 0 | 3 | 0 | 0 | 1 | 15 | 46 | 75 | 0 | 75 | 0 | 0 | 15 | 165 | 45.45455 | 0 | 45.45455 | 0 | 0 | 9.090909 | 1 | 2024-05-26 23:10 | Bypass | 674.9 | 1605258.135 | 0 | 0 | 0 | 0 | 0 | 2354825.145 | 0 | 0 | 0 | 0 | 0 | 0 | 0 | 0
88 | 88 | 88 | 24-035 | inficon_gc | 27fa7de0-5c6c-4e43-b4ec-ade996f67ba2 | 1716783395.1 | 57.2025 | 0 | 75.075 | 0 | 0 | 25 | -1 | 0 | 3 | 0 | 3 | 1 | 15 | 46 | 75 | 0 | 75 | 0 | 0 | 15 | 165 | 45.45455 | 0 | 45.45455 | 0 | 0 | 9.090909 | 1 | 2024-05-26 23:17 | Bypass | 687.23 | 1608101.565 | 0 | 0 | 0 | 0 | 0 | 2353262.21 | 0 | 0 | 0 | 0 | 0 | 0 | 0 | 0
89 | 89 | 89 | 24-035 | inficon_gc | cc43b0d9-41dd-43f1-85a9-acdae4314455 | 1716783737.2 | 57.2025 | 0 | 75.075 | 0 | 0 | 25 | -1 | 0 | 3 | 0 | 3 | 1 | 15 | 46 | 75 | 0 | 75 | 0 | 0 | 15 | 165 | 45.45455 | 0 | 45.45455 | 0 | 0 | 9.090909 | 1 | 2024-05-26 23:22 | Bypass | 697.71 | 1608813.11 | 0 | 0 | 0 | 0 | 0 | 2355564.745 | 0 | 0 | 0 | 0 | 0 | 0 | 0 | 0
90 | 90 | 90 | 24-035 | inficon_gc | 5036be68-d416-4ba5-bc54-1eba6317378e | 1716784069.5 | 57.2025 | 0 | 75.075 | 0 | 0 | 25 | -1 | 0 | 3 | 0 | 3 | 1 | 15 | 46 | 75 | 0 | 75 | 0 | 0 | 15 | 165 | 45.45455 | 0 | 45.45455 | 0 | 0 | 9.090909 | 1 | 2024-05-26 23:28 | Bypass | 703.405 | 1607048.345 | 0 | 0 | 0 | 0 | 0 | 2350984.045 | 0 | 0 | 0 | 0 | 0 | 0 | 0 | 0
91 | 91 | 91 | 24-035 | inficon_gc | c00231da-1c39-4c8a-b690-7b870e8bbf98 | 1716784411.6 | 57.2025 | 0 | 75.075 | 0 | 0 | 25 | -1 | 0 | 3 | 0 | 3 | 2 | 15 | 46 | 75 | 0 | 75 | 0 | 0 | 15 | 165 | 45.45455 | 0 | 45.45455 | 0 | 0 | 9.090909 | 2 | 2024-05-26 23:34 | Bypass | 436.545 | 1601439.465 | 0 | 0 | 0 | 0 | 0 | 2354151.295 | 0 | 0 | 0 | 0 | 0 | 0 | 0 | 0
92 | 92 | 92 | 24-035 | inficon_gc | 66fb3dc8-efd7-4d90-9c4d-51ddde6a630b | 1716784743.3 | 57.2025 | 0 | 75.075 | 0 | 0 | 25 | -1 | 0 | 3 | 0 | 3 | 2 | 15 | 46 | 75 | 0 | 75 | 0 | 0 | 15 | 165 | 45.45455 | 0 | 45.45455 | 0 | 0 | 9.090909 | 2 | 2024-05-26 23:39 | Bypass | 429.255 | 1603139.41 | 0 | 0 | 178.905 | 0 | 0 | 2353105.325 | 0 | 0 | 0 | 0 | 0 | 0 | 0 | 0
93 | 93 | 93 | 24-035 | inficon_gc | 49f557f6-fa55-4e46-adab-590d9c3e1ff3 | 1716785083.6 | 57.2025 | 0 | 75.075 | 0 | 0 | 25 | -1 | 0 | 3 | 0 | 3 | 2 | 15 | 46 | 75 | 0 | 75 | 0 | 0 | 15 | 165 | 45.45455 | 0 | 45.45455 | 0 | 0 | 9.090909 | 2 | 2024-05-26 23:45 | Bypass | 431.02 | 1602847.085 | 0 | 0 | 0 | 0 | 0 | 2351451.055 | 0 | 0 | 0 | 0 | 0 | 0 | 0 | 0
94 | 94 | 94 | 24-035 | inficon_gc | 0a2815f2-9e64-445a-ac82-3bb061143d61 | 1716785420.3 | 57.2025 | 0 | 75.075 | 0 | 0 | 25 | -1 | 0 | 3 | 0 | 3 | 3 | 15 | 46 | 75 | 0 | 75 | 0 | 0 | 15 | 165 | 45.45455 | 0 | 45.45455 | 0 | 0 | 9.090909 | 3 | 2024-05-26 23:50 | Bypass | 668.57 | 1601746.5 | 0 | 0 | 0 | 0 | 0 | 2354625.165 | 0 | 0 | 0 | 0 | 0 | 0 | 0 | 0
95 | 95 | 95 | 24-035 | inficon_gc | 3a154b35-9205-4483-8458-936135f10590 | 1716785761.2 | 57.2025 | 0 | 75.075 | 0 | 0 | 25 | -1 | 0 | 3 | 0 | 3 | 3 | 15 | 46 | 75 | 0 | 75 | 0 | 0 | 15 | 165 | 45.45455 | 0 | 45.45455 | 0 | 0 | 9.090909 | 3 | 2024-05-26 23:56 | Bypass | 676.76 | 1607002.53 | 0 | 0 | 0 | 0 | 0 | 2357415.735 | 0 | 0 | 0 | 0 | 0 | 0 | 0 | 0
96 | 96 | 96 | 24-035 | inficon_gc | a567147a-344d-48d4-8dd5-cbedde5a86fd | 1716786101.5 | 57.2025 | 0 | 75.075 | 0 | 0 | 25 | -1 | 0 | 3 | 0 | 3 | 3 | 15 | 46 | 75 | 0 | 75 | 0 | 0 | 15 | 165 | 45.45455 | 0 | 45.45455 | 0 | 0 | 9.090909 | 3 | 2024-05-27 00:02 | Bypass | 672.475 | 1602149.18 | 0 | 0 | 0 | 0 | 0 | 2359845.005 | 0 | 0 | 0 | 0 | 0 | 0 | 0 | 0
97 | 97 | 97 | 24-035 | inficon_gc | b58efe61-cf30-43c6-9886-0319f67ed57e | 1716786435.0 | 57.2025 | 0 | 75.075 | 0 | 0 | 25 | -1 | 0 | 3 | 0 | 3 | 4 | 15 | 46 | 75 | 0 | 75 | 0 | 0 | 15 | 165 | 45.45455 | 0 | 45.45455 | 0 | 0 | 9.090909 | 4 | 2024-05-27 00:07 | Bypass | 649.15 | 1605877.085 | 0 | 0 | 0 | 0 | 0 | 2357467.725 | 0 | 0 | 0 | 0 | 0 | 0 | 0 | 0
98 | 98 | 98 | 24-035 | inficon_gc | 7c57884e-1d0a-4e35-95ea-ce7a76cabd1b | 1716786767.0 | 57.2025 | 0 | 75.075 | 0 | 0 | 25 | -1 | 0 | 3 | 0 | 3 | 4 | 15 | 46 | 75 | 0 | 75 | 0 | 0 | 15 | 165 | 45.45455 | 0 | 45.45455 | 0 | 0 | 9.090909 | 4 | 2024-05-27 00:13 | Bypass | 648.9 | 1603506.665 | 0 | 0 | 0 | 0 | 0 | 2358963.33 | 0 | 0 | 0 | 0 | 0 | 0 | 0 | 0
99 | 99 | 99 | 24-035 | inficon_gc | 31b98212-62fc-460d-a6f5-4557dd1164c8 | 1716787098.4 | 57.2025 | 0 | 75.075 | 0 | 0 | 25 | -1 | 0 | 3 | 0 | 3 | 4 | 15 | 46 | 75 | 0 | 75 | 0 | 0 | 15 | 165 | 45.45455 | 0 | 45.45455 | 0 | 0 | 9.090909 | 4 | 2024-05-27 00:18 | Bypass | 645.51 | 1605860.665 | 0 | 0 | 0 | 0 | 0 | 2359335.195 | 0 | 0 | 0 | 0 | 0 | 0 | 0 | 0
100 | 100 | 100 | 24-035 | inficon_gc | 6e3bc2e0-560f-41dc-bb8b-3e1f646b8a9d | 1716787431.9 | 57.2025 | 0 | 75.075 | 0 | 0 | 25 | -1 | 0 | 3 | 0 | 3 | 5 | 15 | 46 | 75 | 0 | 75 | 0 | 0 | 15 | 165 | 45.45455 | 0 | 45.45455 | 0 | 0 | 9.090909 | 5 | 2024-05-27 00:24 | Bypass | 646.69 | 1603630.5 | 0 | 0 | 0 | 0 | 0 | 2361676.955 | 0 | 0 | 0 | 0 | 0 | 0 | 0 | 0
101 | 101 | 101 | 24-035 | inficon_gc | c6be99a5-c1b0-4178-b03a-6cf0c27da15d | 1716787772.7 | 57.2025 | 0 | 75.075 | 0 | 0 | 25 | -1 | 0 | 3 | 0 | 3 | 5 | 15 | 46 | 75 | 0 | 75 | 0 | 0 | 15 | 165 | 45.45455 | 0 | 45.45455 | 0 | 0 | 9.090909 | 5 | 2024-05-27 00:30 | Bypass | 646.62 | 1601059.8 | 0 | 0 | 0 | 0 | 0 | 2362860.445 | 0 | 0 | 0 | 0 | 0 | 0 | 0 | 0
102 | 102 | 102 | 24-035 | inficon_gc | 3d5a2fcf-6afc-4024-b59d-30b80a98b308 | 1716788104.2 | 57.2025 | 0 | 75.075 | 0 | 0 | 25 | -1 | 0 | 3 | 0 | 3 | 5 | 15 | 46 | 75 | 0 | 75 | 0 | 0 | 15 | 165 | 45.45455 | 0 | 45.45455 | 0 | 0 | 9.090909 | 5 | 2024-05-27 00:35 | Bypass | 656.515 | 1600557.99 | 0 | 0 | 0 | 0 | 0 | 2361938.46 | 0 | 0 | 0 | 0 | 0 | 0 | 0 | 0
103 | 103 | 103 | 24-035 | inficon_gc | 962b92b6-589d-4f93-8fca-7d8d5bff284a | 1716788439.1 | 57.2025 | 0 | 75.075 | 0 | 0 | 25 | -1 | 0 | 3 | 0 | 3 | 6 | 15 | 46 | 75 | 0 | 75 | 0 | 0 | 15 | 165 | 45.45455 | 0 | 45.45455 | 0 | 0 | 9.090909 | 6 | 2024-05-27 00:41 | Bypass | 498.505 | 1600065.165 | 0 | 0 | 0 | 0 | 0 | 2360155.05 | 0 | 0 | 0 | 0 | 0 | 0 | 0 | 0
104 | 104 | 104 | 24-035 | inficon_gc | ab8c33c7-56df-434d-9129-8d6f113cadb6 | 1716788770.6 | 57.2025 | 0 | 75.075 | 0 | 0 | 25 | -1 | 0 | 3 | 0 | 3 | 6 | 15 | 46 | 75 | 0 | 75 | 0 | 0 | 15 | 165 | 45.45455 | 0 | 45.45455 | 0 | 0 | 9.090909 | 6 | 2024-05-27 00:46 | Bypass | 495.895 | 1597660.55 | 0 | 0 | 0 | 0 | 0 | 2359868.36 | 0 | 0 | 0 | 0 | 0 | 0 | 0 | 0
105 | 105 | 105 | 24-035 | inficon_gc | 4a7bf40b-3996-4c8b-b195-1d21a1f5f57b | 1716789101.8 | 57.2025 | 0 | 75.075 | 0 | 0 | 25 | -1 | 0 | 3 | 0 | 3 | 6 | 15 | 46 | 75 | 0 | 75 | 0 | 0 | 15 | 165 | 45.45455 | 0 | 45.45455 | 0 | 0 | 9.090909 | 6 | 2024-05-27 00:52 | Bypass | 499.74 | 1603270.9 | 0 | 0 | 0 | 0 | 0 | 2358667.925 | 0 | 0 | 0 | 0 | 0 | 0 | 0 | 0
16 | 16 | 16 | 24-035 | inficon_gc | 2b4053d4-5a51-41d1-80c7-84d0ab422c27 | 1716752118.4 | 57.2025 | 0 | 75.075 | 0 | 0 | 555.548 | -1 | 0 | 2 | 0 | 3 | 1 | 15 | 576.548 | 75 | 0 | 75 | 0 | 0 | 15 | 165 | 45.45455 | 0 | 45.45455 | 0 | 0 | 9.090909 | 1 | 2024-05-26 14:35 | Reaction | 668.46 | 2266462.915 | 227.815 | 152.885 | 52.625 | 1049.96 | 0 | 1356645.21 | 617623.15 | 0 | 0 | 0 | 0 | 0 | 0 | 932.66
17 | 17 | 17 | 24-035 | inficon_gc | 193c8b8e-fe42-41c1-aa09-e26c136dcfd7 | 1716752460.6 | 57.2025 | 0 | 75.075 | 0 | 0 | 555.548 | -1 | 0 | 2 | 0 | 3 | 1 | 15 | 576.548 | 75 | 0 | 75 | 0 | 0 | 15 | 165 | 45.45455 | 0 | 45.45455 | 0 | 0 | 9.090909 | 1 | 2024-05-26 14:41 | Reaction | 380.865 | 1402210.86 | 768.805 | 374.89 | 0 | 902.285 | 0 | 1394991.445 | 616630.5 | 0 | 0 | 0 | 0 | 0 | 0 | 1029.695
23 | 23 | 23 | 24-035 | inficon_gc | a1b1a8ed-2feb-4915-b648-5eda32895218 | 1716754482.6 | 57.2025 | 0 | 75.075 | 0 | 0 | 555.548 | -1 | 0 | 1 | 0 | 3 | 1 | 15 | 576.548 | 75 | 0 | 75 | 0 | 0 | 15 | 165 | 45.45455 | 0 | 45.45455 | 0 | 0 | 9.090909 | 1 | 2024-05-26 15:15 | Reaction | 370.96 | 1406347.895 | 584.115 | 307.84 | 0 | 666.635 | 0 | 1440628.57 | 585746.88 | 0 | 0 | 0 | 0 | 0 | 0 | 162.05
29 | 29 | 29 | 24-035 | inficon_gc | e6f25b54-2718-46d3-ac00-db0f225463c4 | 1716756488.5 | 57.2025 | 0 | 75.075 | 0 | 0 | 555.548 | -1 | 0 | 1 | 0 | 3 | 1 | 15 | 576.548 | 75 | 0 | 75 | 0 | 0 | 15 | 165 | 45.45455 | 0 | 45.45455 | 0 | 0 | 9.090909 | 1 | 2024-05-26 15:48 | Reaction | 378.425 | 1415067.185 | 521.31 | 301.95 | 0 | 563.28 | 0 | 1472727.715 | 565869.37 | 0 | 0 | 0 | 0 | 0 | 0 | 0
35 | 35 | 35 | 24-035 | inficon_gc | d5db6ca2-7f5d-449c-8034-5b18b29e21a0 | 1716758494.8 | 57.2025 | 0 | 75.075 | 0 | 0 | 555.548 | -1 | 0 | 1 | 0 | 3 | 1 | 15 | 576.548 | 75 | 0 | 75 | 0 | 0 | 15 | 165 | 45.45455 | 0 | 45.45455 | 0 | 0 | 9.090909 | 1 | 2024-05-26 16:22 | Reaction | 372.075 | 1411958.685 | 475.625 | 264.385 | 0 | 494.72 | 0 | 1499297.855 | 547813.755 | 0 | 0 | 0 | 0 | 0 | 0 | 0
41 | 41 | 41 | 24-035 | inficon_gc | 7d850ae4-340f-494c-b83e-00aee09b8b8e | 1716760502.0 | 57.2025 | 0 | 75.075 | 0 | 0 | 555.548 | -1 | 0 | 1 | 0 | 3 | 1 | 15 | 576.548 | 75 | 0 | 75 | 0 | 0 | 15 | 165 | 45.45455 | 0 | 45.45455 | 0 | 0 | 9.090909 | 1 | 2024-05-26 16:55 | Reaction | 376.115 | 1422803.245 | 441.395 | 246.755 | 0 | 444.615 | 0 | 1526903.215 | 533859.625 | 0 | 0 | 0 | 0 | 0 | 0 | 0
49 | 49 | 49 | 24-035 | inficon_gc | ad93d8ef-67cc-47f0-b211-d3adc723339f | 1716763207.1 | 57.2025 | 0 | 75.075 | 0 | 0 | 555.548 | -1 | 0 | 1 | 0 | 3 | 1 | 15 | 576.548 | 75 | 0 | 75 | 0 | 0 | 15 | 165 | 45.45455 | 0 | 45.45455 | 0 | 0 | 9.090909 | 1 | 2024-05-26 17:40 | Reaction | 373.77 | 1428115.165 | 409.925 | 235.855 | 0 | 388.685 | 0 | 1557689.24 | 513560.245 | 0 | 0 | 0 | 0 | 0 | 0 | 0
55 | 55 | 55 | 24-035 | inficon_gc | ef05d916-89e1-40ff-8fba-acee21835ad0 | 1716765234.8 | 57.2025 | 0 | 75.075 | 0 | 0 | 555.548 | -1 | 0 | 1 | 0 | 3 | 1 | 15 | 576.548 | 75 | 0 | 75 | 0 | 0 | 15 | 165 | 45.45455 | 0 | 45.45455 | 0 | 0 | 9.090909 | 1 | 2024-05-26 18:14 | Reaction | 372.525 | 1435943.395 | 386.645 | 259.175 | 0 | 348.235 | 0 | 1577972.155 | 498665.275 | 0 | 0 | 0 | 0 | 0 | 0 | 0
61 | 61 | 61 | 24-035 | inficon_gc | ce1bcc4b-c47c-4b3b-ba9c-0e3e37caac98 | 1716767249.2 | 57.2025 | 0 | 75.075 | 0 | 0 | 555.548 | -1 | 0 | 1 | 0 | 3 | 1 | 15 | 576.548 | 75 | 0 | 75 | 0 | 0 | 15 | 165 | 45.45455 | 0 | 45.45455 | 0 | 0 | 9.090909 | 1 | 2024-05-26 18:47 | Reaction | 380.305 | 1440155.635 | 377.665 | 231.995 | 0 | 316.505 | 0 | 1600403.39 | 484512.045 | 0 | 0 | 0 | 0 | 0 | 0 | 0
67 | 67 | 67 | 24-035 | inficon_gc | ca795dbe-bc90-4bdd-a023-4a23d25c022b | 1716769266.2 | 57.2025 | 0 | 75.075 | 0 | 0 | 555.548 | -1 | 0 | 1 | 0 | 3 | 1 | 15 | 576.548 | 75 | 0 | 75 | 0 | 0 | 15 | 165 | 45.45455 | 0 | 45.45455 | 0 | 0 | 9.090909 | 1 | 2024-05-26 19:21 | Reaction | 380.36 | 1445244.865 | 362.845 | 238.575 | 0 | 292.145 | 0 | 1623487.365 | 472700.34 | 0 | 0 | 0 | 0 | 0 | 0 | 0
73 | 73 | 73 | 24-035 | inficon_gc | bff430ab-e5cd-49c3-9bfc-1b35a6f6ec2e | 1716771281.7 | 57.2025 | 0 | 75.075 | 0 | 0 | 555.548 | -1 | 0 | 1 | 0 | 3 | 1 | 15 | 576.548 | 75 | 0 | 75 | 0 | 0 | 15 | 165 | 45.45455 | 0 | 45.45455 | 0 | 0 | 9.090909 | 1 | 2024-05-26 19:55 | Reaction | 378.625 | 1447447.125 | 349.845 | 214.995 | 0 | 281.285 | 0 | 1644517.995 | 459554.305 | 0 | 0 | 0 | 0 | 0 | 0 | 0
79 | 79 | 79 | 24-035 | inficon_gc | ccca70ea-4337-40ed-b1ff-5d36765f731a | 1716773298.4 | 57.2025 | 0 | 75.075 | 0 | 0 | 555.548 | -1 | 0 | 1 | 0 | 3 | 1 | 15 | 576.548 | 75 | 0 | 75 | 0 | 0 | 15 | 165 | 45.45455 | 0 | 45.45455 | 0 | 0 | 9.090909 | 1 | 2024-05-26 20:28 | Reaction | 381.665 | 1451347.155 | 358.175 | 223.855 | 0 | 252.645 | 0 | 1660608.71 | 446352.73 | 0 | 0 | 0 | 0 | 0 | 0 | 0
18 | 18 | 18 | 24-035 | inficon_gc | 2f5acef8-5224-4800-a53e-716a40f67ba7 | 1716752803.2 | 57.2025 | 0 | 75.075 | 0 | 0 | 555.548 | -1 | 0 | 1 | 0 | 3 | 2 | 15 | 576.548 | 75 | 0 | 75 | 0 | 0 | 15 | 165 | 45.45455 | 0 | 45.45455 | 0 | 0 | 9.090909 | 2 | 2024-05-26 14:47 | Reaction | 389.56 | 1405812.995 | 501.095 | 181.61 | 0 | 488.365 | 0 | 1430092.635 | 593862.245 | 0 | 0 | 0 | 0 | 0 | 0 | 708.03
24 | 24 | 24 | 24-035 | inficon_gc | cd65ebaa-a9c5-48ff-949c-f1eaf31ff5ba | 1716754816.9 | 57.2025 | 0 | 75.075 | 0 | 0 | 555.548 | -1 | 0 | 1 | 0 | 3 | 2 | 15 | 576.548 | 75 | 0 | 75 | 0 | 0 | 15 | 165 | 45.45455 | 0 | 45.45455 | 0 | 0 | 9.090909 | 2 | 2024-05-26 15:20 | Reaction | 386.755 | 1406408.805 | 424.695 | 154.24 | 0 | 392.69 | 0 | 1475267.87 | 566244.645 | 0 | 0 | 0 | 0 | 0 | 0 | 182.22
30 | 30 | 30 | 24-035 | inficon_gc | 4ca57f06-c1ae-4652-9bfa-d72e58070667 | 1716756822.8 | 57.2025 | 0 | 75.075 | 0 | 0 | 555.548 | -1 | 0 | 1 | 0 | 3 | 2 | 15 | 576.548 | 75 | 0 | 75 | 0 | 0 | 15 | 165 | 45.45455 | 0 | 45.45455 | 0 | 0 | 9.090909 | 2 | 2024-05-26 15:54 | Reaction | 384.85 | 1415191.595 | 385.845 | 129.205 | 0 | 349.255 | 0 | 1498703.005 | 547012.265 | 0 | 0 | 0 | 0 | 0 | 0 | 0
36 | 36 | 36 | 24-035 | inficon_gc | f0083bfe-24ab-4f18-9fa2-c2476c9d3c48 | 1716758829.4 | 57.2025 | 0 | 75.075 | 0 | 0 | 555.548 | -1 | 0 | 1 | 0 | 3 | 2 | 15 | 576.548 | 75 | 0 | 75 | 0 | 0 | 15 | 165 | 45.45455 | 0 | 45.45455 | 0 | 0 | 9.090909 | 2 | 2024-05-26 16:27 | Reaction | 393.49 | 1418984.315 | 378.76 | 125.595 | 0 | 319.62 | 0 | 1523983.18 | 534899.8 | 0 | 0 | 0 | 0 | 0 | 0 | 0
42 | 42 | 42 | 24-035 | inficon_gc | c1956a3c-0564-42c5-bd04-3d66f0dd82dd | 1716760836.3 | 57.2025 | 0 | 75.075 | 0 | 0 | 555.548 | -1 | 0 | 1 | 0 | 3 | 2 | 15 | 576.548 | 75 | 0 | 75 | 0 | 0 | 15 | 165 | 45.45455 | 0 | 45.45455 | 0 | 0 | 9.090909 | 2 | 2024-05-26 17:01 | Reaction | 393.02 | 1421549.575 | 363.705 | 129.225 | 0 | 293.75 | 0 | 1542063.65 | 523790.245 | 0 | 0 | 0 | 0 | 0 | 0 | 0
50 | 50 | 50 | 24-035 | inficon_gc | 8dace843-3572-4840-932a-acdbbd05c224 | 1716763542.5 | 57.2025 | 0 | 75.075 | 0 | 0 | 555.548 | -1 | 0 | 1 | 0 | 3 | 2 | 15 | 576.548 | 75 | 0 | 75 | 0 | 0 | 15 | 165 | 45.45455 | 0 | 45.45455 | 0 | 0 | 9.090909 | 2 | 2024-05-26 17:46 | Reaction | 392.41 | 1432977.225 | 315.24 | 105.855 | 0 | 181.045 | 0 | 1644345.22 | 460666.885 | 0 | 0 | 0 | 0 | 0 | 0 | 0
56 | 56 | 56 | 24-035 | inficon_gc | e20e1dcd-562a-4fc0-b636-a8852366ad6f | 1716765573.4 | 57.2025 | 0 | 75.075 | 0 | 0 | 555.548 | -1 | 0 | 1 | 0 | 3 | 2 | 15 | 576.548 | 75 | 0 | 75 | 0 | 0 | 15 | 165 | 45.45455 | 0 | 45.45455 | 0 | 0 | 9.090909 | 2 | 2024-05-26 18:20 | Reaction | 393.5 | 1431366.915 | 330.425 | 110.745 | 0 | 252.355 | 0 | 1576985.04 | 500187.015 | 0 | 0 | 0 | 0 | 0 | 0 | 0
62 | 62 | 62 | 24-035 | inficon_gc | 03cf5f0c-e68c-49a4-a9bc-859e9ef0e859 | 1716767585.5 | 57.2025 | 0 | 75.075 | 0 | 0 | 555.548 | -1 | 0 | 1 | 0 | 3 | 2 | 15 | 576.548 | 75 | 0 | 75 | 0 | 0 | 15 | 165 | 45.45455 | 0 | 45.45455 | 0 | 0 | 9.090909 | 2 | 2024-05-26 18:53 | Reaction | 389.575 | 1435345.665 | 331.615 | 114.41 | 0 | 239.425 | 0 | 1595217.965 | 493278.35 | 0 | 0 | 0 | 0 | 0 | 0 | 0
68 | 68 | 68 | 24-035 | inficon_gc | 7b8a73ad-86eb-49dd-9412-3420cd84f424 | 1716769602.1 | 57.2025 | 0 | 75.075 | 0 | 0 | 555.548 | -1 | 0 | 1 | 0 | 3 | 2 | 15 | 576.548 | 75 | 0 | 75 | 0 | 0 | 15 | 165 | 45.45455 | 0 | 45.45455 | 0 | 0 | 9.090909 | 2 | 2024-05-26 19:27 | Reaction | 385.22 | 1434803.275 | 323.295 | 120.515 | 0 | 228.67 | 0 | 1605385.19 | 485133.79 | 0 | 0 | 0 | 0 | 0 | 0 | 0
74 | 74 | 74 | 24-035 | inficon_gc | b44357bd-f58f-45c9-b982-f7b1fc87cbae | 1716771617.9 | 57.2025 | 0 | 75.075 | 0 | 0 | 555.548 | -1 | 0 | 1 | 0 | 3 | 2 | 15 | 576.548 | 75 | 0 | 75 | 0 | 0 | 15 | 165 | 45.45455 | 0 | 45.45455 | 0 | 0 | 9.090909 | 2 | 2024-05-26 20:00 | Reaction | 389.46 | 1432886.355 | 319.315 | 108.02 | 0 | 218.235 | 0 | 1615277.025 | 477521.73 | 0 | 0 | 0 | 0 | 0 | 0 | 0
80 | 80 | 80 | 24-035 | inficon_gc | 7f2a117d-0767-4db1-9775-b623ca55aae0 | 1716773634.7 | 57.2025 | 0 | 75.075 | 0 | 0 | 555.548 | -1 | 0 | 1 | 0 | 3 | 2 | 15 | 576.548 | 75 | 0 | 75 | 0 | 0 | 15 | 165 | 45.45455 | 0 | 45.45455 | 0 | 0 | 9.090909 | 2 | 2024-05-26 20:34 | Reaction | 400.185 | 1442838.815 | 307.67 | 104.08 | 0 | 207.04 | 0 | 1623191.11 | 468192.235 | 0 | 0 | 0 | 0 | 0 | 0 | 0
19 | 19 | 19 | 24-035 | inficon_gc | 8213b77a-eacb-49de-83de-52a4bf00ff3c | 1716753139.4 | 57.2025 | 0 | 75.075 | 0 | 0 | 555.548 | -1 | 0 | 1 | 0 | 3 | 3 | 15 | 576.548 | 75 | 0 | 75 | 0 | 0 | 15 | 165 | 45.45455 | 0 | 45.45455 | 0 | 0 | 9.090909 | 3 | 2024-05-26 14:52 | Reaction | 432.755 | 1394677.885 | 685.22 | 343.625 | 0 | 808.03 | 0 | 1377202.27 | 624177.9 | 0 | 0 | 0 | 0 | 0 | 0 | 134.06
25 | 25 | 25 | 24-035 | inficon_gc | 51be865f-613c-4211-9601-0447d24c82cc | 1716755151.0 | 57.2025 | 0 | 75.075 | 0 | 0 | 555.548 | -1 | 0 | 1 | 0 | 3 | 3 | 15 | 576.548 | 75 | 0 | 75 | 0 | 0 | 15 | 165 | 45.45455 | 0 | 45.45455 | 0 | 0 | 9.090909 | 3 | 2024-05-26 15:26 | Reaction | 436.175 | 1400186.245 | 554.61 | 290.49 | 0 | 621.075 | 0 | 1414008.91 | 605794.035 | 0 | 0 | 0 | 0 | 0 | 0 | 168.465
31 | 31 | 31 | 24-035 | inficon_gc | fb6d9465-e248-4e77-a566-b7d47eb1953c | 1716757157.2 | 57.2025 | 0 | 75.075 | 0 | 0 | 555.548 | -1 | 0 | 1 | 0 | 3 | 3 | 15 | 576.548 | 75 | 0 | 75 | 0 | 0 | 15 | 165 | 45.45455 | 0 | 45.45455 | 0 | 0 | 9.090909 | 3 | 2024-05-26 15:59 | Reaction | 438.415 | 1408146.57 | 490.355 | 266.775 | 0 | 528.225 | 0 | 1435665.74 | 587277.32 | 0 | 0 | 0 | 0 | 0 | 0 | 0
37 | 37 | 37 | 24-035 | inficon_gc | 32e7b537-55ac-45f2-8efa-bfe624f2101b | 1716759163.9 | 57.2025 | 0 | 75.075 | 0 | 0 | 555.548 | -1 | 0 | 1 | 0 | 3 | 3 | 15 | 576.548 | 75 | 0 | 75 | 0 | 0 | 15 | 165 | 45.45455 | 0 | 45.45455 | 0 | 0 | 9.090909 | 3 | 2024-05-26 16:33 | Reaction | 439.81 | 1407080.62 | 444.255 | 264.555 | 0 | 475.145 | 0 | 1459306.465 | 574750.16 | 0 | 0 | 0 | 0 | 0 | 0 | 0
43 | 43 | 43 | 24-035 | inficon_gc | 90a89079-f9b4-4f31-85dc-0fcaf4f451ee | 1716761170.6 | 57.2025 | 0 | 75.075 | 0 | 0 | 555.548 | -1 | 0 | 3 | 0 | 3 | 3 | 15 | 576.548 | 75 | 0 | 75 | 0 | 0 | 15 | 165 | 45.45455 | 0 | 45.45455 | 0 | 0 | 9.090909 | 3 | 2024-05-26 17:06 | Reaction | 441.54 | 1414606.145 | 418.535 | 248.41 | 0 | 423.695 | 0 | 1482627.725 | 559555.49 | 0 | 0 | 0 | 0 | 0 | 0 | 0
44 | 44 | 44 | 24-035 | inficon_gc | 32ca1221-927a-469b-81cf-2369fc9236af | 1716761511.1 | 57.2025 | 0 | 75.075 | 0 | 0 | 555.548 | -1 | 0 | 3 | 0 | 3 | 3 | 15 | 576.548 | 75 | 0 | 75 | 0 | 0 | 15 | 165 | 45.45455 | 0 | 45.45455 | 0 | 0 | 9.090909 | 3 | 2024-05-26 17:12 | Reaction | 443.285 | 1414650.965 | 420.275 | 240.745 | 0 | 420.515 | 0 | 1487956.41 | 558721.025 | 0 | 0 | 0 | 0 | 0 | 0 | 0
45 | 45 | 45 | 24-035 | inficon_gc | 3e21ba45-8af5-4015-89ee-0464ee3e740e | 1716761851.3 | 57.2025 | 0 | 75.075 | 0 | 0 | 555.548 | -1 | 0 | 3 | 0 | 3 | 3 | 15 | 576.548 | 75 | 0 | 75 | 0 | 0 | 15 | 165 | 45.45455 | 0 | 45.45455 | 0 | 0 | 9.090909 | 3 | 2024-05-26 17:18 | Reaction | 438.51 | 1412197.155 | 415.665 | 254.075 | 0 | 415.495 | 0 | 1492208.385 | 557138.345 | 0 | 0 | 0 | 0 | 0 | 0 | 0
51 | 51 | 51 | 24-035 | inficon_gc | 94e0f666-da9a-4351-a2af-9c2f75ba76c2 | 1716763880.8 | 57.2025 | 0 | 75.075 | 0 | 0 | 555.548 | -1 | 0 | 1 | 0 | 3 | 3 | 15 | 576.548 | 75 | 0 | 75 | 0 | 0 | 15 | 165 | 45.45455 | 0 | 45.45455 | 0 | 0 | 9.090909 | 3 | 2024-05-26 17:51 | Reaction | 443.22 | 1420341.875 | 400.145 | 255.015 | 0 | 380.505 | 0 | 1507797.875 | 543144.605 | 0 | 0 | 0 | 0 | 0 | 0 | 0
57 | 57 | 57 | 24-035 | inficon_gc | f0f57125-ca18-4420-8fe7-40026886e561 | 1716765912.0 | 57.2025 | 0 | 75.075 | 0 | 0 | 555.548 | -1 | 0 | 1 | 0 | 3 | 3 | 15 | 576.548 | 75 | 0 | 75 | 0 | 0 | 15 | 165 | 45.45455 | 0 | 45.45455 | 0 | 0 | 9.090909 | 3 | 2024-05-26 18:25 | Reaction | 442.63 | 1424167.825 | 376.68 | 227.99 | 0 | 345.885 | 0 | 1530874.1 | 528627.07 | 0 | 0 | 0 | 0 | 0 | 0 | 0
63 | 63 | 63 | 24-035 | inficon_gc | cb8474fd-f12b-403d-abbe-24c1767713a5 | 1716767922.0 | 57.2025 | 0 | 75.075 | 0 | 0 | 555.548 | -1 | 0 | 1 | 0 | 3 | 3 | 15 | 576.548 | 75 | 0 | 75 | 0 | 0 | 15 | 165 | 45.45455 | 0 | 45.45455 | 0 | 0 | 9.090909 | 3 | 2024-05-26 18:59 | Reaction | 437.995 | 1424967.435 | 367.235 | 242.425 | 0 | 322.045 | 0 | 1549556.53 | 513869.98 | 0 | 0 | 0 | 0 | 0 | 0 | 0
69 | 69 | 69 | 24-035 | inficon_gc | fed41c02-536d-44f4-b7bf-149c94157ee7 | 1716769938.2 | 57.2025 | 0 | 75.075 | 0 | 0 | 555.548 | -1 | 0 | 1 | 0 | 3 | 3 | 15 | 576.548 | 75 | 0 | 75 | 0 | 0 | 15 | 165 | 45.45455 | 0 | 45.45455 | 0 | 0 | 9.090909 | 3 | 2024-05-26 19:32 | Reaction | 445.295 | 1429308.225 | 347.98 | 222.635 | 0 | 306.285 | 0 | 1574270.23 | 504219.175 | 0 | 0 | 0 | 0 | 0 | 0 | 0
75 | 75 | 75 | 24-035 | inficon_gc | 80d0994b-79cd-49c8-8366-c0e0aa2edc5f | 1716771954.2 | 57.2025 | 0 | 75.075 | 0 | 0 | 555.548 | -1 | 0 | 1 | 0 | 3 | 3 | 15 | 576.548 | 75 | 0 | 75 | 0 | 0 | 15 | 165 | 45.45455 | 0 | 45.45455 | 0 | 0 | 9.090909 | 3 | 2024-05-26 20:06 | Reaction | 445.895 | 1435467.65 | 344.29 | 216.675 | 0 | 278.795 | 0 | 1593646.455 | 491774.765 | 0 | 0 | 0 | 0 | 0 | 0 | 0
81 | 81 | 81 | 24-035 | inficon_gc | 442255a2-b366-4c14-b5d2-0c6ce551c29e | 1716773971.2 | 57.2025 | 0 | 75.075 | 0 | 0 | 555.548 | -1 | 0 | 1 | 0 | 3 | 3 | 15 | 576.548 | 75 | 0 | 75 | 0 | 0 | 15 | 165 | 45.45455 | 0 | 45.45455 | 0 | 0 | 9.090909 | 3 | 2024-05-26 20:40 | Reaction | 441.355 | 1439103.505 | 332.24 | 221.245 | 0 | 265.305 | 0 | 1610691.055 | 479845.455 | 0 | 0 | 0 | 0 | 0 | 0 | 0
20 | 20 | 20 | 24-035 | inficon_gc | 00345605-e0ec-48b7-b12c-be8281d16595 | 1716753475.2 | 57.2025 | 0 | 75.075 | 0 | 0 | 555.548 | -1 | 0 | 1 | 0 | 3 | 4 | 15 | 576.548 | 75 | 0 | 75 | 0 | 0 | 15 | 165 | 45.45455 | 0 | 45.45455 | 0 | 0 | 9.090909 | 4 | 2024-05-26 14:58 | Reaction | 370.13 | 1399152.245 | 485.275 | 243.425 | 0 | 497.665 | 0 | 1420066.06 | 599368.92 | 0 | 0 | 0 | 0 | 0 | 0 | 133.59
26 | 26 | 26 | 24-035 | inficon_gc | 023267e3-09cf-400c-b57e-458980e157d2 | 1716755485.3 | 57.2025 | 0 | 75.075 | 0 | 0 | 555.548 | -1 | 0 | 1 | 0 | 3 | 4 | 15 | 576.548 | 75 | 0 | 75 | 0 | 0 | 15 | 165 | 45.45455 | 0 | 45.45455 | 0 | 0 | 9.090909 | 4 | 2024-05-26 15:31 | Reaction | 369.2 | 1408985.605 | 429.585 | 217.485 | 0 | 412.665 | 0 | 1454772.665 | 579610.915 | 0 | 0 | 0 | 0 | 0 | 0 | 185.495
32 | 32 | 32 | 24-035 | inficon_gc | fb6ddd08-d1d8-43e8-857b-641844849d32 | 1716757491.3 | 57.2025 | 0 | 75.075 | 0 | 0 | 555.548 | -1 | 0 | 1 | 0 | 3 | 4 | 15 | 576.548 | 75 | 0 | 75 | 0 | 0 | 15 | 165 | 45.45455 | 0 | 45.45455 | 0 | 0 | 9.090909 | 4 | 2024-05-26 16:05 | Reaction | 381.55 | 1412435.51 | 387.83 | 199.63 | 0 | 369.855 | 0 | 1476224.905 | 563299.815 | 0 | 0 | 0 | 0 | 0 | 0 | 0
38 | 38 | 38 | 24-035 | inficon_gc | 0e048eda-376e-4c37-ae99-eabe2debb333 | 1716759498.5 | 57.2025 | 0 | 75.075 | 0 | 0 | 555.548 | -1 | 0 | 1 | 0 | 3 | 4 | 15 | 576.548 | 75 | 0 | 75 | 0 | 0 | 15 | 165 | 45.45455 | 0 | 45.45455 | 0 | 0 | 9.090909 | 4 | 2024-05-26 16:38 | Reaction | 377 | 1413276.675 | 382.865 | 187.505 | 0 | 333.925 | 0 | 1496717.635 | 550790.07 | 0 | 0 | 0 | 0 | 0 | 0 | 0
46 | 46 | 46 | 24-035 | inficon_gc | dbe93d64-3ad2-4969-b8a3-1c09dda33e63 | 1716762189.7 | 57.2025 | 0 | 75.075 | 0 | 0 | 555.548 | -1 | 0 | 1 | 0 | 3 | 4 | 15 | 576.548 | 75 | 0 | 75 | 0 | 0 | 15 | 165 | 45.45455 | 0 | 45.45455 | 0 | 0 | 9.090909 | 4 | 2024-05-26 17:23 | Reaction | 375.665 | 1417266.525 | 367.105 | 182.39 | 0 | 305.885 | 0 | 1522989.53 | 535429.275 | 0 | 0 | 0 | 0 | 0 | 0 | 0
52 | 52 | 52 | 24-035 | inficon_gc | 805f294d-35ee-4e95-aea9-19637a0ad79b | 1716764219.1 | 57.2025 | 0 | 75.075 | 0 | 0 | 555.548 | -1 | 0 | 1 | 0 | 3 | 4 | 15 | 576.548 | 75 | 0 | 75 | 0 | 0 | 15 | 165 | 45.45455 | 0 | 45.45455 | 0 | 0 | 9.090909 | 4 | 2024-05-26 17:57 | Reaction | 371.96 | 1420341.795 | 354.065 | 185.545 | 0 | 286.805 | 0 | 1542824.535 | 523849.74 | 0 | 0 | 0 | 0 | 0 | 0 | 0
58 | 58 | 58 | 24-035 | inficon_gc | 31242ce7-e917-45ba-8d67-b14b8439d5b3 | 1716766240.8 | 57.2025 | 0 | 75.075 | 0 | 0 | 555.548 | -1 | 0 | 1 | 0 | 3 | 4 | 15 | 576.548 | 75 | 0 | 75 | 0 | 0 | 15 | 165 | 45.45455 | 0 | 45.45455 | 0 | 0 | 9.090909 | 4 | 2024-05-26 18:31 | Reaction | 379.525 | 1431668.695 | 350.62 | 181.155 | 0 | 276.055 | 0 | 1555782.325 | 513538.29 | 0 | 0 | 0 | 0 | 0 | 0 | 0
64 | 64 | 64 | 24-035 | inficon_gc | a7d6c3c2-bc1e-4496-8fc4-33b42e2a315f | 1716768257.7 | 57.2025 | 0 | 75.075 | 0 | 0 | 555.548 | -1 | 0 | 1 | 0 | 3 | 4 | 15 | 576.548 | 75 | 0 | 75 | 0 | 0 | 15 | 165 | 45.45455 | 0 | 45.45455 | 0 | 0 | 9.090909 | 4 | 2024-05-26 19:04 | Reaction | 379.995 | 1428613.195 | 340.795 | 170.74 | 0 | 257.005 | 0 | 1570172.115 | 502736.305 | 0 | 0 | 0 | 0 | 0 | 0 | 0
70 | 70 | 70 | 24-035 | inficon_gc | 76571254-1e2a-479f-b236-45203d845213 | 1716770274.6 | 57.2025 | 0 | 75.075 | 0 | 0 | 555.548 | -1 | 0 | 1 | 0 | 3 | 4 | 15 | 576.548 | 75 | 0 | 75 | 0 | 0 | 15 | 165 | 45.45455 | 0 | 45.45455 | 0 | 0 | 9.090909 | 4 | 2024-05-26 19:38 | Reaction | 378.73 | 1436019.575 | 333.945 | 167.83 | 0 | 239.785 | 0 | 1589033.015 | 494540.715 | 0 | 0 | 0 | 0 | 0 | 0 | 0
76 | 76 | 76 | 24-035 | inficon_gc | d4428f74-a1c3-48b7-b664-35f9a728ae14 | 1716772290.4 | 57.2025 | 0 | 75.075 | 0 | 0 | 555.548 | -1 | 0 | 1 | 0 | 3 | 4 | 15 | 576.548 | 75 | 0 | 75 | 0 | 0 | 15 | 165 | 45.45455 | 0 | 45.45455 | 0 | 0 | 9.090909 | 4 | 2024-05-26 20:11 | Reaction | 378.34 | 1437054.685 | 332.38 | 172.365 | 0 | 229.325 | 0 | 1605628.83 | 485537.73 | 0 | 0 | 0 | 0 | 0 | 0 | 0
82 | 82 | 82 | 24-035 | inficon_gc | d7d33dec-48ce-41bd-978f-7f7dcdee4d0f | 1716774307.1 | 57.2025 | 0 | 75.075 | 0 | 0 | 555.548 | -1 | 0 | 1 | 0 | 3 | 4 | 15 | 576.548 | 75 | 0 | 75 | 0 | 0 | 15 | 165 | 45.45455 | 0 | 45.45455 | 0 | 0 | 9.090909 | 4 | 2024-05-26 20:45 | Reaction | 381.26 | 1438917.195 | 326.02 | 168.12 | 0 | 217.495 | 232.33 | 1614526.62 | 474896.125 | 0 | 0 | 0 | 0 | 0 | 0 | 0
21 | 21 | 21 | 24-035 | inficon_gc | 8d8b3246-0e84-4393-a959-e74b2ebee867 | 1716753811.6 | 57.2025 | 0 | 75.075 | 0 | 0 | 555.548 | -1 | 0 | 1 | 0 | 3 | 5 | 15 | 576.548 | 75 | 0 | 75 | 0 | 0 | 15 | 165 | 45.45455 | 0 | 45.45455 | 0 | 0 | 9.090909 | 5 | 2024-05-26 15:04 | Reaction | 398.585 | 1418335.765 | 385.17 | 209.82 | 0 | 374.755 | 0 | 1495206.04 | 550554.22 | 0 | 0 | 0 | 0 | 0 | 0 | 136.475
27 | 27 | 27 | 24-035 | inficon_gc | 7f0e5255-6092-42a0-a5a0-31ca629d58c1 | 1716755819.7 | 57.2025 | 0 | 75.075 | 0 | 0 | 555.548 | -1 | 0 | 1 | 0 | 3 | 5 | 15 | 576.548 | 75 | 0 | 75 | 0 | 0 | 15 | 165 | 45.45455 | 0 | 45.45455 | 0 | 0 | 9.090909 | 5 | 2024-05-26 15:37 | Reaction | 393.465 | 1425130.435 | 366.345 | 198.04 | 0 | 334.12 | 0 | 1534419.365 | 528578.55 | 0 | 0 | 0 | 0 | 0 | 0 | 0
33 | 33 | 33 | 24-035 | inficon_gc | 3b331a4f-2a0b-4d1a-a8c6-3ef7233c3328 | 1716757825.5 | 57.2025 | 0 | 75.075 | 0 | 0 | 555.548 | -1 | 0 | 1 | 0 | 3 | 5 | 15 | 576.548 | 75 | 0 | 75 | 0 | 0 | 15 | 165 | 45.45455 | 0 | 45.45455 | 0 | 0 | 9.090909 | 5 | 2024-05-26 16:10 | Reaction | 396.695 | 1427069.065 | 353.615 | 189.8 | 0 | 301.08 | 0 | 1557850.375 | 512417.705 | 0 | 0 | 0 | 0 | 0 | 0 | 0
39 | 39 | 39 | 24-035 | inficon_gc | 6159c8af-0500-42f0-a43a-6ad7de9a3741 | 1716759833.1 | 57.2025 | 0 | 75.075 | 0 | 0 | 555.548 | -1 | 0 | 1 | 0 | 3 | 5 | 15 | 576.548 | 75 | 0 | 75 | 0 | 0 | 15 | 165 | 45.45455 | 0 | 45.45455 | 0 | 0 | 9.090909 | 5 | 2024-05-26 16:44 | Reaction | 401.94 | 1432014.655 | 341.795 | 176.9 | 0 | 276.865 | 0 | 1577956.755 | 498292.7 | 0 | 0 | 0 | 0 | 0 | 0 | 0
47 | 47 | 47 | 24-035 | inficon_gc | 141cf874-1027-41c9-a606-fa879613d13f | 1716762528.3 | 57.2025 | 0 | 75.075 | 0 | 0 | 555.548 | -1 | 0 | 1 | 0 | 3 | 5 | 15 | 576.548 | 75 | 0 | 75 | 0 | 0 | 15 | 165 | 45.45455 | 0 | 45.45455 | 0 | 0 | 9.090909 | 5 | 2024-05-26 17:29 | Reaction | 394.59 | 1435960.465 | 324.69 | 169.025 | 0 | 252.855 | 0 | 1606305.815 | 483343.195 | 0 | 0 | 0 | 0 | 0 | 0 | 0
53 | 53 | 53 | 24-035 | inficon_gc | e8fc2875-3216-4e81-b94f-e35987290450 | 1716764557.5 | 57.2025 | 0 | 75.075 | 0 | 0 | 555.548 | -1 | 0 | 1 | 0 | 3 | 5 | 15 | 576.548 | 75 | 0 | 75 | 0 | 0 | 15 | 165 | 45.45455 | 0 | 45.45455 | 0 | 0 | 9.090909 | 5 | 2024-05-26 18:03 | Reaction | 405.905 | 1438255.84 | 322.895 | 162.26 | 0 | 237.375 | 0 | 1620986.18 | 472057.335 | 0 | 0 | 0 | 0 | 0 | 0 | 0
59 | 59 | 59 | 24-035 | inficon_gc | bc28c041-3b50-479f-bba1-a7365e5e4955 | 1716766576.6 | 57.2025 | 0 | 75.075 | 0 | 0 | 555.548 | -1 | 0 | 1 | 0 | 3 | 5 | 15 | 576.548 | 75 | 0 | 75 | 0 | 0 | 15 | 165 | 45.45455 | 0 | 45.45455 | 0 | 0 | 9.090909 | 5 | 2024-05-26 18:36 | Reaction | 402.675 | 1446345.885 | 323.565 | 164.085 | 0 | 228.505 | 0 | 1636657.815 | 461257.88 | 0 | 0 | 0 | 0 | 0 | 0 | 0
65 | 65 | 65 | 24-035 | inficon_gc | 98ce5e92-e2ab-4f33-8b31-0a9cdfeecd9b | 1716768594.1 | 57.2025 | 0 | 75.075 | 0 | 0 | 555.548 | -1 | 0 | 1 | 0 | 3 | 5 | 15 | 576.548 | 75 | 0 | 75 | 0 | 0 | 15 | 165 | 45.45455 | 0 | 45.45455 | 0 | 0 | 9.090909 | 5 | 2024-05-26 19:10 | Reaction | 406.19 | 1447235.355 | 312.4 | 163.27 | 0 | 214.965 | 0 | 1650575.795 | 451931.545 | 0 | 0 | 0 | 0 | 0 | 0 | 0
71 | 71 | 71 | 24-035 | inficon_gc | 9dc1b4b7-0ce9-4782-827b-085e74259967 | 1716770610.3 | 57.2025 | 0 | 75.075 | 0 | 0 | 555.548 | -1 | 0 | 1 | 0 | 3 | 5 | 15 | 576.548 | 75 | 0 | 75 | 0 | 0 | 15 | 165 | 45.45455 | 0 | 45.45455 | 0 | 0 | 9.090909 | 5 | 2024-05-26 19:44 | Reaction | 399.185 | 1448971.435 | 309.995 | 163.99 | 0 | 201.725 | 0 | 1669133.895 | 443842.51 | 0 | 0 | 0 | 0 | 0 | 0 | 0
77 | 77 | 77 | 24-035 | inficon_gc | a45e2e0a-b996-4897-be9e-0e14f2091d9b | 1716772626.4 | 57.2025 | 0 | 75.075 | 0 | 0 | 555.548 | -1 | 0 | 1 | 0 | 3 | 5 | 15 | 576.548 | 75 | 0 | 75 | 0 | 0 | 15 | 165 | 45.45455 | 0 | 45.45455 | 0 | 0 | 9.090909 | 5 | 2024-05-26 20:17 | Reaction | 404.07 | 1454101.325 | 305.86 | 157.11 | 0 | 193.705 | 0 | 1681320.475 | 434966.915 | 0 | 0 | 0 | 0 | 0 | 0 | 0
83 | 83 | 83 | 24-035 | inficon_gc | 4413a486-44cb-4bc4-97d0-ad0cd987c753 | 1716774642.9 | 57.2025 | 0 | 75.075 | 0 | 0 | 555.548 | -1 | 0 | 1 | 0 | 3 | 5 | 15 | 576.548 | 75 | 0 | 75 | 0 | 0 | 15 | 165 | 45.45455 | 0 | 45.45455 | 0 | 0 | 9.090909 | 5 | 2024-05-26 20:51 | Reaction | 395.375 | 1453181.185 | 295.54 | 159.27 | 0 | 181.275 | 0 | 1690526.27 | 426558.135 | 0 | 0 | 0 | 0 | 0 | 0 | 0
22 | 22 | 22 | 24-035 | inficon_gc | 068fceb8-f125-4fc5-a2e0-6d3e9f68c231 | 1716754147.0 | 57.2025 | 0 | 75.075 | 0 | 0 | 555.548 | -1 | 0 | 1 | 0 | 3 | 6 | 15 | 576.548 | 75 | 0 | 75 | 0 | 0 | 15 | 165 | 45.45455 | 0 | 45.45455 | 0 | 0 | 9.090909 | 6 | 2024-05-26 15:09 | Reaction | 365.71 | 1400508.925 | 786.295 | 279.84 | 0 | 831.19 | 0 | 1429296.605 | 592375.93 | 0 | 0 | 0 | 0 | 0 | 0 | 142.31
28 | 28 | 28 | 24-035 | inficon_gc | c4d7e8ba-b1fe-4719-95e0-03b429c5e450 | 1716756154.1 | 57.2025 | 0 | 75.075 | 0 | 0 | 555.548 | -1 | 0 | 1 | 0 | 3 | 6 | 15 | 576.548 | 75 | 0 | 75 | 0 | 0 | 15 | 165 | 45.45455 | 0 | 45.45455 | 0 | 0 | 9.090909 | 6 | 2024-05-26 15:43 | Reaction | 370.955 | 1411006.4 | 653.025 | 245.105 | 0 | 665.315 | 0 | 1464055.065 | 571256.245 | 0 | 0 | 0 | 0 | 0 | 0 | 0
34 | 34 | 34 | 24-035 | inficon_gc | 86c2c2b5-9e34-4b9c-a884-fb245698be5b | 1716758160.0 | 57.2025 | 0 | 75.075 | 0 | 0 | 555.548 | -1 | 0 | 1 | 0 | 3 | 6 | 15 | 576.548 | 75 | 0 | 75 | 0 | 0 | 15 | 165 | 45.45455 | 0 | 45.45455 | 0 | 0 | 9.090909 | 6 | 2024-05-26 16:16 | Reaction | 373.74 | 1410668.845 | 576.595 | 228.18 | 0 | 555.305 | 0 | 1493128.815 | 552517.735 | 0 | 0 | 0 | 0 | 0 | 0 | 0
40 | 40 | 40 | 24-035 | inficon_gc | 945bbaae-3ae5-4984-9f15-9b3cb5083fdd | 1716760167.6 | 57.2025 | 0 | 75.075 | 0 | 0 | 555.548 | -1 | 0 | 1 | 0 | 3 | 6 | 15 | 576.548 | 75 | 0 | 75 | 0 | 0 | 15 | 165 | 45.45455 | 0 | 45.45455 | 0 | 0 | 9.090909 | 6 | 2024-05-26 16:49 | Reaction | 376.915 | 1417693.56 | 537.31 | 221.515 | 0 | 495.96 | 0 | 1520775.415 | 537181.46 | 0 | 0 | 0 | 0 | 0 | 0 | 0
48 | 48 | 48 | 24-035 | inficon_gc | 7e01f2e5-68ac-4748-b2cc-a577435823d3 | 1716762867.0 | 57.2025 | 0 | 75.075 | 0 | 0 | 555.548 | -1 | 0 | 1 | 0 | 3 | 6 | 15 | 576.548 | 75 | 0 | 75 | 0 | 0 | 15 | 165 | 45.45455 | 0 | 45.45455 | 0 | 0 | 9.090909 | 6 | 2024-05-26 17:34 | Reaction | 374.49 | 1424619.745 | 485.15 | 208.205 | 0 | 428.065 | 0 | 1554664.51 | 518695.95 | 0 | 0 | 0 | 0 | 0 | 0 | 0
54 | 54 | 54 | 24-035 | inficon_gc | 96c38239-d4b8-4f38-9570-4558f8df5cc5 | 1716764896.3 | 57.2025 | 0 | 75.075 | 0 | 0 | 555.548 | -1 | 0 | 1 | 0 | 3 | 6 | 15 | 576.548 | 75 | 0 | 75 | 0 | 0 | 15 | 165 | 45.45455 | 0 | 45.45455 | 0 | 0 | 9.090909 | 6 | 2024-05-26 18:08 | Reaction | 374.66 | 1427369.795 | 467.09 | 210.26 | 0 | 391.305 | 0 | 1570506.47 | 504468.175 | 0 | 0 | 0 | 0 | 0 | 0 | 0
60 | 60 | 60 | 24-035 | inficon_gc | 3ec0ea49-d3ad-41d8-a5de-1cacb8cf91d2 | 1716766912.9 | 57.2025 | 0 | 75.075 | 0 | 0 | 555.548 | -1 | 0 | 1 | 0 | 3 | 6 | 15 | 576.548 | 75 | 0 | 75 | 0 | 0 | 15 | 165 | 45.45455 | 0 | 45.45455 | 0 | 0 | 9.090909 | 6 | 2024-05-26 18:42 | Reaction | 379.41 | 1436554.945 | 458.785 | 206.34 | 0 | 372.785 | 0 | 1586045.655 | 492244.61 | 0 | 0 | 0 | 0 | 0 | 0 | 0
66 | 66 | 66 | 24-035 | inficon_gc | df4162b1-c4ce-4033-ad01-8a880b55ec92 | 1716768930.2 | 57.2025 | 0 | 75.075 | 0 | 0 | 555.548 | -1 | 0 | 1 | 0 | 3 | 6 | 15 | 576.548 | 75 | 0 | 75 | 0 | 0 | 15 | 165 | 45.45455 | 0 | 45.45455 | 0 | 0 | 9.090909 | 6 | 2024-05-26 19:16 | Reaction | 377.91 | 1436660.105 | 435.905 | 194.18 | 0 | 348.45 | 0 | 1606959.965 | 482016.645 | 0 | 0 | 0 | 0 | 0 | 0 | 0
72 | 72 | 72 | 24-035 | inficon_gc | 07b6ffa1-7845-47d1-ad93-0af80f15f8db | 1716770945.9 | 57.2025 | 0 | 75.075 | 0 | 0 | 555.548 | -1 | 0 | 1 | 0 | 3 | 6 | 15 | 576.548 | 75 | 0 | 75 | 0 | 0 | 15 | 165 | 45.45455 | 0 | 45.45455 | 0 | 0 | 9.090909 | 6 | 2024-05-26 19:49 | Reaction | 375.73 | 1440277.205 | 424.055 | 201.91 | 0 | 329.715 | 0 | 1629103.04 | 474102.695 | 0 | 0 | 0 | 0 | 0 | 0 | 0
78 | 78 | 78 | 24-035 | inficon_gc | 6f0e6eea-3192-4825-b9a9-01dca1b91d33 | 1716772962.3 | 57.2025 | 0 | 75.075 | 0 | 0 | 555.548 | -1 | 0 | 1 | 0 | 3 | 6 | 15 | 576.548 | 75 | 0 | 75 | 0 | 0 | 15 | 165 | 45.45455 | 0 | 45.45455 | 0 | 0 | 9.090909 | 6 | 2024-05-26 20:23 | Reaction | 369.52 | 1439879.265 | 418.155 | 190.95 | 0 | 310.115 | 0 | 1639049.445 | 462803.85 | 0 | 0 | 0 | 0 | 0 | 0 | 0
84 | 84 | 84 | 24-035 | inficon_gc | ed5f5faf-15be-4e42-a727-2d12d615821a | 1716774978.9 | 57.2025 | 0 | 75.075 | 0 | 0 | 555.548 | -1 | 0 | 1 | 0 | 3 | 6 | 15 | 576.548 | 75 | 0 | 75 | 0 | 0 | 15 | 165 | 45.45455 | 0 | 45.45455 | 0 | 0 | 9.090909 | 6 | 2024-05-26 20:56 | Reaction | 375.66 | 1444512.42 | 411.72 | 189.04 | 0 | 296.02 | 0 | 1654865.345 | 454137.365 | 0 | 0 | 0 | 0 | 0 | 0 | 0
0 | 0 | 0 | 24-035 | inficon_gc | 9820607c-3411-415e-8f6c-4d986630788b | 1716743676.4 | 0 | 0 | 75.075 | 0 | 74.0925 | 53.04085 | -1 | 20 | 7 | 8 | 0 | 1 | 15 | 74.04085 | 0 | 0 | 75 | 0 | 75 | 15 | 165 | 0 | 0 | 45.45455 | 0 | 45.45455 | 9.090909 | 1 | 2024-05-26 12:15 | Unanalyzed | 297571.745 | 1574112.155 | 0 | 63.415 | 1681.89 | 0 | 0 | 922.595 | 0 | 0 | 0 | 0 | 0 | 0 | 0 | 0
1 | 1 | 1 | 24-035 | inficon_gc | 35580d3b-41cc-4f72-bb43-c89d2dcaffb1 | 1716744159.4 | 0 | 0 | 75.075 | 0 | 74.0925 | 214.0581 | -1 | 20 | 7 | 8 | 0 | 1 | 15 | 235.0581 | 0 | 0 | 75 | 0 | 75 | 15 | 165 | 0 | 0 | 45.45455 | 0 | 45.45455 | 9.090909 | 1 | 2024-05-26 12:23 | Unanalyzed | 14297.28 | 1428622.71 | 0 | 0 | 169.58 | 0 | 0 | 471.905 | 0 | 0 | 0 | 0 | 0 | 0 | 0 | 0
2 | 2 | 2 | 24-035 | inficon_gc | 0347dae7-1038-46d0-93c7-fef51a1f9ca9 | 1716744641.5 | 0 | 0 | 75.075 | 0 | 74.0925 | 374.8089 | -1 | 20 | 7 | 8 | 0 | 1 | 15 | 395.8089 | 0 | 0 | 75 | 0 | 75 | 15 | 165 | 0 | 0 | 45.45455 | 0 | 45.45455 | 9.090909 | 1 | 2024-05-26 12:31 | Unanalyzed | 826.875 | 1395289.425 | 0 | 0 | 57.64 | 0 | 0 | 300.83 | 0 | 0 | 0 | 0 | 0 | 0 | 0 | 0
3 | 3 | 3 | 24-035 | inficon_gc | faa9a4dc-19ad-41cd-8683-b1d95957dc17 | 1716745124.9 | 0 | 0 | 75.075 | 0 | 74.0925 | 535.9434 | -1 | 20 | 7 | 8 | 0 | 1 | 15 | 556.9434 | 0 | 0 | 75 | 0 | 75 | 15 | 165 | 0 | 0 | 45.45455 | 0 | 45.45455 | 9.090909 | 1 | 2024-05-26 12:39 | Unanalyzed | 454.405 | 1398255.105 | 0 | 0 | 0 | 0 | 0 | 260.285 | 0 | 0 | 0 | 0 | 0 | 0 | 0 | 0
4 | 4 | 4 | 24-035 | inficon_gc | 4bbf7a5a-bf97-4136-b5b8-7999dfd86fbe | 1716745608.2 | 0 | 0 | 75.075 | 0 | 74.0925 | 550 | -1 | 20 | 7 | 8 | 0 | 1 | 15 | 571 | 0 | 0 | 75 | 0 | 75 | 15 | 165 | 0 | 0 | 45.45455 | 0 | 45.45455 | 9.090909 | 1 | 2024-05-26 12:47 | Unanalyzed | 435.735 | 1398620.685 | 0 | 0 | 0 | 0 | 0 | 220.94 | 0 | 0 | 0 | 0 | 0 | 0 | 0 | 0
5 | 5 | 5 | 24-035 | inficon_gc | 1a61dd44-9c42-46a4-83a3-a4aafadcb874 | 1716746091.2 | 0 | 0 | 75.075 | 0 | 74.0925 | 550 | -1 | 20 | 7 | 8 | 0 | 1 | 15 | 571 | 0 | 0 | 75 | 0 | 75 | 15 | 165 | 0 | 0 | 45.45455 | 0 | 45.45455 | 9.090909 | 1 | 2024-05-26 12:55 | Unanalyzed | 436.715 | 1400924.655 | 0 | 0 | 0 | 0 | 0 | 177.28 | 0 | 0 | 0 | 0 | 0 | 0 | 0 | 0
6 | 6 | 6 | 24-035 | inficon_gc | 145b4519-9d93-4c2e-8437-843e5cde0600 | 1716746575.0 | 0 | 0 | 75.075 | 0 | 74.0925 | 550 | -1 | 20 | 7 | 8 | 0 | 1 | 15 | 571 | 0 | 0 | 75 | 0 | 75 | 15 | 165 | 0 | 0 | 45.45455 | 0 | 45.45455 | 9.090909 | 1 | 2024-05-26 13:03 | Unanalyzed | 431.965 | 1402689.275 | 0 | 0 | 0 | 0 | 0 | 173.515 | 0 | 0 | 0 | 0 | 0 | 0 | 0 | 0
7 | 7 | 7 | 24-035 | inficon_gc | 2853bc73-df67-4bed-b544-8b4f3d72df90 | 1716748865.3 | 0 | 0 | 119.119 | 0 | 0 | 550 | 1 | 0 | 9 | 0 | 0 | 1 | 15 | 571 | 0 | 0 | 119 | 0 | 0 | 15 | 134 | 0 | 0 | 88.80597 | 0 | 0 | 11.19403 | 1 | 2024-05-26 13:41 | Unanalyzed | 464.7 | 1373994.955 | 0 | 0 | 0 | 0 | 0 | 136.735 | 0 | 0 | 0 | 0 | 0 | 0 | 0 | 0
8 | 8 | 8 | 24-035 | inficon_gc | f4604de2-8903-4c9e-9ac4-69711c745a22 | 1716749197.0 | 0 | 0 | 119.119 | 0 | 0 | 554.6315 | 1 | 0 | 9 | 0 | 0 | 1 | 15 | 575.6315 | 0 | 0 | 119 | 0 | 0 | 15 | 134 | 0 | 0 | 88.80597 | 0 | 0 | 11.19403 | 1 | 2024-05-26 13:47 | Unanalyzed | 563.625 | 2024781.405 | 0 | 0 | 0 | 0 | 0 | 0 | 0 | 0 | 0 | 0 | 0 | 0 | 0 | 0
9 | 9 | 9 | 24-035 | inficon_gc | 65a4a5d8-6997-4cdf-bc93-fbf15bd508c5 | 1716749529.9 | 0 | 0 | 119.119 | 0 | 0 | 554.6315 | 1 | 0 | 9 | 0 | 0 | 1 | 15 | 575.6315 | 0 | 0 | 119 | 0 | 0 | 15 | 134 | 0 | 0 | 88.80597 | 0 | 0 | 11.19403 | 1 | 2024-05-26 13:52 | Unanalyzed | 623.71 | 2464433.615 | 0 | 0 | 0 | 0 | 0 | 0 | 0 | 0 | 0 | 0 | 0 | 0 | 0 | 0
10 | 10 | 10 | 24-035 | inficon_gc | 85d0ea39-aa66-4022-a7f9-03b533e9d92d | 1716749870.7 | 0 | 0 | 119.119 | 0 | 0 | 554.6315 | 1 | 0 | 9 | 0 | 0 | 1 | 15 | 575.6315 | 0 | 0 | 119 | 0 | 0 | 15 | 134 | 0 | 0 | 88.80597 | 0 | 0 | 11.19403 | 1 | 2024-05-26 13:58 | Unanalyzed | 636.555 | 2505556.17 | 0 | 0 | 0 | 0 | 0 | 0 | 0 | 0 | 0 | 0 | 0 | 0 | 0 | 0
11 | 11 | 11 | 24-035 | inficon_gc | 00bf66f1-7e37-4828-90c4-ba86f939359e | 1716750206.3 | 0 | 0 | 119.119 | 0 | 0 | 554.6315 | 1 | 0 | 9 | 0 | 0 | 1 | 15 | 575.6315 | 0 | 0 | 119 | 0 | 0 | 15 | 134 | 0 | 0 | 88.80597 | 0 | 0 | 11.19403 | 1 | 2024-05-26 14:03 | Unanalyzed | 633.36 | 2513862.665 | 0 | 63.045 | 0 | 0 | 0 | 0 | 0 | 0 | 0 | 0 | 0 | 0 | 0 | 0
12 | 12 | 12 | 24-035 | inficon_gc | d74ebf86-b0fd-449e-b50c-e50a04df92d9 | 1716750541.0 | 0 | 0 | 119.119 | 0 | 0 | 554.6315 | 1 | 0 | 9 | 0 | 0 | 1 | 15 | 575.6315 | 0 | 0 | 119 | 0 | 0 | 15 | 134 | 0 | 0 | 88.80597 | 0 | 0 | 11.19403 | 1 | 2024-05-26 14:09 | Unanalyzed | 637.665 | 2520989.79 | 0 | 71.635 | 0 | 0 | 0 | 0 | 0 | 0 | 0 | 0 | 0 | 0 | 0 | 0
13 | 13 | 13 | 24-035 | inficon_gc | 29dc4587-0d5e-4610-9ad3-d157386ec56a | 1716750876.3 | 0 | 0 | 119.119 | 0 | 0 | 554.6315 | 1 | 0 | 9 | 0 | 0 | 1 | 15 | 575.6315 | 0 | 0 | 119 | 0 | 0 | 15 | 134 | 0 | 0 | 88.80597 | 0 | 0 | 11.19403 | 1 | 2024-05-26 14:15 | Unanalyzed | 639.125 | 2518920.885 | 0 | 0 | 39.865 | 0 | 0 | 0 | 0 | 0 | 0 | 0 | 0 | 0 | 0 | 0
14 | 14 | 14 | 24-035 | inficon_gc | 76059467-f3f3-4c6b-be5e-207dcb8acf26 | 1716751211.8 | 0 | 0 | 119.119 | 0 | 0 | 554.6315 | 1 | 0 | 9 | 0 | 0 | 1 | 15 | 575.6315 | 0 | 0 | 119 | 0 | 0 | 15 | 134 | 0 | 0 | 88.80597 | 0 | 0 | 11.19403 | 1 | 2024-05-26 14:20 | Unanalyzed | 642.955 | 2524464.235 | 0 | 0 | 48.315 | 0 | 0 | 0 | 0 | 0 | 0 | 0 | 0 | 0 | 0 | 0
15 | 15 | 15 | 24-035 | inficon_gc | 9fe4d56c-7f66-487f-b748-24f27edba7e7 | 1716751547.3 | 0 | 0 | 119.119 | 0 | 0 | 555.548 | 1 | 0 | 9 | 0 | 0 | 1 | 15 | 576.548 | 0 | 0 | 119 | 0 | 0 | 15 | 134 | 0 | 0 | 88.80597 | 0 | 0 | 11.19403 | 1 | 2024-05-26 14:26 | Unanalyzed | 643.535 | 2526373.895 | 0 | 0 | 53.785 | 0 | 0 | 0 | 0 | 0 | 0 | 0 | 0 | 0 | 0 | 0