## Sheet1
| level_0 | index | Reaction Name | inficon_gc | GC Run ID | GC Time Stamp | iC4H10 Flow | O2 Flow | N2 Flow | N2O Flow | H2 Flow | Furnace Temp | Reactor Temp | Ramp Rate | Number of Samples | Delay Time | Injection Offset | gc_stream | Bulk SP Flow | Reactor Temperature Corrected | iC4H10 corrected | O2 corrected | N2 corrected | N2O corrected | H2 corrected | Bulk SP corrected | Total Flow | iC4H10 percent | O2 percent | N2 percent | N2O percent | H2 percent | Bulk SP percent | GC Stream | Timestamp (Formatted) | Type | oxygen | nitrogen | methane | carbon monoxide | carbon dioxide | ethane | ethylene | propane | propylene | isobutane | n-butane | trans-2-butene | 1-butene | isobutene | cis-2-butene | 1,3-butadiene
85 | 85 | 85 | 24-050 | inficon_gc | 19f3acf1-b995-43c1-bd5a-fbbd4d00dd89 | 1718956211.7 | 57.2025 | 0 | 75.075 | 0 | 0 | 25 | -1 | 0 | 3 | 0 | 0 | 1 | 15 | 46 | 75 | 0 | 75 | 0 | 0 | 15 | 165 | 45.45455 | 0 | 45.45455 | 0 | 0 | 9.090909 | 1 | 2024-06-21 02:50 | Bypass | 1673.81 | 2796902.335 | 0 | 0 | 0 | 0 | 0 | 300219.02 | 0 | 0 | 0 | 0 | 0 | 0 | 0 | 0
86 | 86 | 86 | 24-050 | inficon_gc | 4b18ad59-1ba8-4ff4-a004-a9c6175be1be | 1718956553.6 | 57.2025 | 0 | 75.075 | 0 | 0 | 25 | -1 | 0 | 3 | 0 | 0 | 1 | 15 | 46 | 75 | 0 | 75 | 0 | 0 | 15 | 165 | 45.45455 | 0 | 45.45455 | 0 | 0 | 9.090909 | 1 | 2024-06-21 02:56 | Bypass | 1238.155 | 1889789.38 | 0 | 0 | 0 | 0 | 0 | 2331428.675 | 0 | 0 | 0 | 0 | 0 | 0 | 0 | 0
87 | 87 | 87 | 24-050 | inficon_gc | f0cf60ce-6855-447d-a0fa-b6efe3aff2ed | 1718956894.7 | 57.2025 | 0 | 75.075 | 0 | 0 | 25 | -1 | 0 | 3 | 0 | 0 | 1 | 15 | 46 | 75 | 0 | 75 | 0 | 0 | 15 | 165 | 45.45455 | 0 | 45.45455 | 0 | 0 | 9.090909 | 1 | 2024-06-21 03:02 | Bypass | 1184.64 | 1755191.785 | 0 | 0 | 0 | 0 | 0 | 2345087.875 | 0 | 0 | 0 | 0 | 0 | 0 | 0 | 0
88 | 88 | 88 | 24-050 | inficon_gc | e2bfdb86-831b-43aa-a394-00d45ed545ec | 1718957285.5 | 57.2025 | 0 | 75.075 | 0 | 0 | 25 | -1 | 0 | 3 | 0 | 3 | 1 | 15 | 46 | 75 | 0 | 75 | 0 | 0 | 15 | 165 | 45.45455 | 0 | 45.45455 | 0 | 0 | 9.090909 | 1 | 2024-06-21 03:08 | Bypass | 1194.05 | 1754257.755 | 0 | 0 | 0 | 0 | 0 | 2350552.12 | 0 | 0 | 0 | 0 | 0 | 0 | 0 | 0
89 | 89 | 89 | 24-050 | inficon_gc | 339a9f05-125e-493e-a7aa-e99d661a6385 | 1718957626.6 | 57.2025 | 0 | 75.075 | 0 | 0 | 25 | -1 | 0 | 3 | 0 | 3 | 1 | 15 | 46 | 75 | 0 | 75 | 0 | 0 | 15 | 165 | 45.45455 | 0 | 45.45455 | 0 | 0 | 9.090909 | 1 | 2024-06-21 03:14 | Bypass | 1192.395 | 1754610.125 | 0 | 0 | 33.605 | 0 | 0 | 2349448.045 | 0 | 0 | 0 | 0 | 0 | 0 | 0 | 0
90 | 90 | 90 | 24-050 | inficon_gc | 808554ad-0daa-412b-a6df-0b0e0a16dc6d | 1718957959.3 | 57.2025 | 0 | 75.075 | 0 | 0 | 25 | -1 | 0 | 3 | 0 | 3 | 1 | 15 | 46 | 75 | 0 | 75 | 0 | 0 | 15 | 165 | 45.45455 | 0 | 45.45455 | 0 | 0 | 9.090909 | 1 | 2024-06-21 03:19 | Bypass | 1190.845 | 1753806.435 | 0 | 0 | 0 | 0 | 0 | 2357827.555 | 0 | 0 | 0 | 0 | 0 | 0 | 0 | 0
91 | 91 | 91 | 24-050 | inficon_gc | 5feebb87-06c7-41fc-82b7-4e2dc48ede79 | 1718958301.5 | 57.2025 | 0 | 75.075 | 0 | 0 | 25 | -1 | 0 | 3 | 0 | 3 | 2 | 15 | 46 | 75 | 0 | 75 | 0 | 0 | 15 | 165 | 45.45455 | 0 | 45.45455 | 0 | 0 | 9.090909 | 2 | 2024-06-21 03:25 | Bypass | 934.09 | 1751665.805 | 0 | 0 | 0 | 0 | 0 | 2350876.675 | 0 | 0 | 0 | 0 | 0 | 0 | 0 | 0
92 | 92 | 92 | 24-050 | inficon_gc | 9bc7f911-c0f7-4169-9a58-260e15830d80 | 1718958634.8 | 57.2025 | 0 | 75.075 | 0 | 0 | 25 | -1 | 0 | 3 | 0 | 3 | 2 | 15 | 46 | 75 | 0 | 75 | 0 | 0 | 15 | 165 | 45.45455 | 0 | 45.45455 | 0 | 0 | 9.090909 | 2 | 2024-06-21 03:31 | Bypass | 955.655 | 1751923.905 | 0 | 0 | 0 | 0 | 0 | 2349884.78 | 0 | 0 | 0 | 0 | 0 | 0 | 0 | 0
93 | 93 | 93 | 24-050 | inficon_gc | f7d87767-bcb3-4aa5-9ae7-26fac93f7116 | 1718958968.5 | 57.2025 | 0 | 75.075 | 0 | 0 | 25 | -1 | 0 | 3 | 0 | 3 | 2 | 15 | 46 | 75 | 0 | 75 | 0 | 0 | 15 | 165 | 45.45455 | 0 | 45.45455 | 0 | 0 | 9.090909 | 2 | 2024-06-21 03:36 | Bypass | 946.76 | 1750600.9 | 0 | 0 | 0 | 0 | 0 | 2346828.04 | 0 | 0 | 0 | 0 | 0 | 0 | 0 | 0
94 | 94 | 94 | 24-050 | inficon_gc | af6e40eb-0c87-4aad-bb45-0af919d977a3 | 1718959304.9 | 57.2025 | 0 | 75.075 | 0 | 0 | 25 | -1 | 0 | 3 | 0 | 3 | 3 | 15 | 46 | 75 | 0 | 75 | 0 | 0 | 15 | 165 | 45.45455 | 0 | 45.45455 | 0 | 0 | 9.090909 | 3 | 2024-06-21 03:42 | Bypass | 1114.085 | 1752356.505 | 0 | 0 | 0 | 0 | 0 | 2355497.035 | 0 | 0 | 0 | 0 | 0 | 0 | 0 | 0
95 | 95 | 95 | 24-050 | inficon_gc | ab9b3792-5bbf-4421-8170-31c167850549 | 1718959637.4 | 57.2025 | 0 | 75.075 | 0 | 0 | 25 | -1 | 0 | 3 | 0 | 3 | 3 | 15 | 46 | 75 | 0 | 75 | 0 | 0 | 15 | 165 | 45.45455 | 0 | 45.45455 | 0 | 0 | 9.090909 | 3 | 2024-06-21 03:47 | Bypass | 1120.075 | 1752314.27 | 0 | 0 | 0 | 0 | 0 | 2347186.045 | 0 | 0 | 0 | 0 | 0 | 0 | 0 | 0
96 | 96 | 96 | 24-050 | inficon_gc | 22fd51d1-e6d3-4b62-8456-c70951f8305b | 1718959969.9 | 57.2025 | 0 | 75.075 | 0 | 0 | 25 | -1 | 0 | 3 | 0 | 3 | 3 | 15 | 46 | 75 | 0 | 75 | 0 | 0 | 15 | 165 | 45.45455 | 0 | 45.45455 | 0 | 0 | 9.090909 | 3 | 2024-06-21 03:53 | Bypass | 1122.645 | 1752886.535 | 0 | 0 | 0 | 0 | 0 | 2349833.255 | 0 | 0 | 0 | 0 | 0 | 0 | 0 | 0
97 | 97 | 97 | 24-050 | inficon_gc | 44059224-6b04-4dfc-8d4a-60a1249cd1fc | 1718960308.8 | 57.2025 | 0 | 75.075 | 0 | 0 | 25 | -1 | 0 | 3 | 0 | 3 | 4 | 15 | 46 | 75 | 0 | 75 | 0 | 0 | 15 | 165 | 45.45455 | 0 | 45.45455 | 0 | 0 | 9.090909 | 4 | 2024-06-21 03:58 | Bypass | 1099.67 | 1752173.315 | 0 | 0 | 0 | 0 | 0 | 2348056.875 | 0 | 0 | 0 | 0 | 0 | 0 | 0 | 0
98 | 98 | 98 | 24-050 | inficon_gc | 2d158af0-1fc4-4186-8a85-ada590d38a7c | 1718960651.0 | 57.2025 | 0 | 75.075 | 0 | 0 | 25 | -1 | 0 | 3 | 0 | 3 | 4 | 15 | 46 | 75 | 0 | 75 | 0 | 0 | 15 | 165 | 45.45455 | 0 | 45.45455 | 0 | 0 | 9.090909 | 4 | 2024-06-21 04:04 | Bypass | 1106.7 | 1752385.765 | 0 | 0 | 0 | 0 | 0 | 2347478.055 | 0 | 0 | 0 | 0 | 0 | 0 | 0 | 0
99 | 99 | 99 | 24-050 | inficon_gc | a355dc4c-bc49-434a-9947-bc5aa36bcc95 | 1718960983.2 | 57.2025 | 0 | 75.075 | 0 | 0 | 25 | -1 | 0 | 3 | 0 | 3 | 4 | 15 | 46 | 75 | 0 | 75 | 0 | 0 | 15 | 165 | 45.45455 | 0 | 45.45455 | 0 | 0 | 9.090909 | 4 | 2024-06-21 04:10 | Bypass | 1093.37 | 1752986.935 | 0 | 0 | 0 | 0 | 0 | 2348114.925 | 0 | 0 | 0 | 0 | 0 | 0 | 0 | 0
100 | 100 | 100 | 24-050 | inficon_gc | ee32123c-04a4-4592-a83c-a6880c2cd3b5 | 1718961316.9 | 57.2025 | 0 | 75.075 | 0 | 0 | 25 | -1 | 0 | 3 | 0 | 3 | 5 | 15 | 46 | 75 | 0 | 75 | 0 | 0 | 15 | 165 | 45.45455 | 0 | 45.45455 | 0 | 0 | 9.090909 | 5 | 2024-06-21 04:15 | Bypass | 1098.37 | 1754709.325 | 0 | 0 | 40.635 | 0 | 0 | 2347052.855 | 0 | 0 | 0 | 0 | 0 | 0 | 0 | 0
101 | 101 | 101 | 24-050 | inficon_gc | d85b4ca2-22a1-435e-bbf1-9111b7ed7be5 | 1718961657.9 | 57.2025 | 0 | 75.075 | 0 | 0 | 25 | -1 | 0 | 3 | 0 | 3 | 5 | 15 | 46 | 75 | 0 | 75 | 0 | 0 | 15 | 165 | 45.45455 | 0 | 45.45455 | 0 | 0 | 9.090909 | 5 | 2024-06-21 04:21 | Bypass | 1093.895 | 1752102.905 | 0 | 0 | 0 | 0 | 0 | 2349289.505 | 0 | 0 | 0 | 0 | 0 | 0 | 0 | 0
102 | 102 | 102 | 24-050 | inficon_gc | f3151dae-ce6b-4aac-8b26-9b92412cc767 | 1718961998.5 | 57.2025 | 0 | 75.075 | 0 | 0 | 25 | -1 | 0 | 3 | 0 | 3 | 5 | 15 | 46 | 75 | 0 | 75 | 0 | 0 | 15 | 165 | 45.45455 | 0 | 45.45455 | 0 | 0 | 9.090909 | 5 | 2024-06-21 04:27 | Bypass | 1099.225 | 1752494.96 | 0 | 0 | 38.965 | 0 | 0 | 2351682.08 | 0 | 0 | 0 | 0 | 0 | 0 | 0 | 0
103 | 103 | 103 | 24-050 | inficon_gc | 5d35ef98-e860-4abc-80c6-d585e0136e45 | 1718962336.1 | 57.2025 | 0 | 75.075 | 0 | 0 | 25 | -1 | 0 | 3 | 0 | 3 | 6 | 15 | 46 | 75 | 0 | 75 | 0 | 0 | 15 | 165 | 45.45455 | 0 | 45.45455 | 0 | 0 | 9.090909 | 6 | 2024-06-21 04:32 | Bypass | 948.12 | 1749790.695 | 0 | 0 | 0 | 0 | 0 | 2350484.11 | 0 | 0 | 0 | 0 | 0 | 0 | 0 | 0
104 | 104 | 104 | 24-050 | inficon_gc | ddf9fe8a-6356-48ea-bff9-b259db997e6a | 1718962677.8 | 57.2025 | 0 | 75.075 | 0 | 0 | 25 | -1 | 0 | 3 | 0 | 3 | 6 | 15 | 46 | 75 | 0 | 75 | 0 | 0 | 15 | 165 | 45.45455 | 0 | 45.45455 | 0 | 0 | 9.090909 | 6 | 2024-06-21 04:38 | Bypass | 944.745 | 1749569.725 | 0 | 0 | 0 | 0 | 0 | 2351780.845 | 0 | 0 | 0 | 0 | 0 | 0 | 0 | 0
105 | 105 | 105 | 24-050 | inficon_gc | 8614cd11-80a0-4b09-adc1-712016f1f987 | 1718963018.9 | 57.2025 | 0 | 75.075 | 0 | 0 | 25 | -1 | 0 | 3 | 0 | 3 | 6 | 15 | 46 | 75 | 0 | 75 | 0 | 0 | 15 | 165 | 45.45455 | 0 | 45.45455 | 0 | 0 | 9.090909 | 6 | 2024-06-21 04:44 | Bypass | 953.255 | 1750305.195 | 0 | 0 | 0 | 0 | 0 | 2355081.295 | 0 | 0 | 0 | 0 | 0 | 0 | 0 | 0
16 | 16 | 16 | 24-050 | inficon_gc | e31417c8-756d-4d9f-8aad-79001c8985d4 | 1718925899.1 | 57.2025 | 0 | 75.075 | 0 | 0 | 553.3552 | -1 | 0 | 2 | 0 | 3 | 1 | 15 | 574.3552 | 75 | 0 | 75 | 0 | 0 | 15 | 165 | 45.45455 | 0 | 45.45455 | 0 | 0 | 9.090909 | 1 | 2024-06-20 18:25 | Reaction | 1125.195 | 2107957.44 | 296.815 | 276.37 | 85.625 | 498.445 | 0 | 1489156.335 | 536572.71 | 0 | 0 | 0 | 0 | 0 | 0 | 152.875
17 | 17 | 17 | 24-050 | inficon_gc | ebd46601-a953-437c-a637-f0332be8493a | 1718926241.2 | 57.2025 | 0 | 75.075 | 0 | 0 | 553.3552 | -1 | 0 | 2 | 0 | 3 | 1 | 15 | 574.3552 | 75 | 0 | 75 | 0 | 0 | 15 | 165 | 45.45455 | 0 | 45.45455 | 0 | 0 | 9.090909 | 1 | 2024-06-20 18:31 | Reaction | 750.625 | 1561197.785 | 478.32 | 323.275 | 0 | 431.845 | 248.985 | 1537856.005 | 514376.23 | 0 | 0 | 0 | 0 | 0 | 0 | 158.285
23 | 23 | 23 | 24-050 | inficon_gc | bf054eab-b51a-4820-8f0b-5b31190bf348 | 1718928242.8 | 57.2025 | 0 | 75.075 | 0 | 0 | 553.3552 | -1 | 0 | 1 | 0 | 3 | 1 | 15 | 574.3552 | 75 | 0 | 75 | 0 | 0 | 15 | 165 | 45.45455 | 0 | 45.45455 | 0 | 0 | 9.090909 | 1 | 2024-06-20 19:04 | Reaction | 759.32 | 1575736.92 | 450.125 | 273.245 | 0 | 360.985 | 277.545 | 1627842.6 | 463062.995 | 0 | 0 | 0 | 0 | 0 | 0 | 0
29 | 29 | 29 | 24-050 | inficon_gc | 9bea5d4e-b706-4cd9-9e21-f992c39c43ee | 1718930264.9 | 57.2025 | 0 | 75.075 | 0 | 0 | 553.3552 | -1 | 0 | 1 | 0 | 3 | 1 | 15 | 574.3552 | 75 | 0 | 75 | 0 | 0 | 15 | 165 | 45.45455 | 0 | 45.45455 | 0 | 0 | 9.090909 | 1 | 2024-06-20 19:38 | Reaction | 770.29 | 1585786.875 | 456.975 | 260.26 | 0 | 328.46 | 305.025 | 1672778.255 | 436279.085 | 0 | 0 | 0 | 0 | 0 | 0 | 0
35 | 35 | 35 | 24-050 | inficon_gc | 1d20e6b7-f8f5-4434-8a76-c829320dc119 | 1718932299.9 | 57.2025 | 0 | 75.075 | 0 | 0 | 553.3552 | -1 | 0 | 1 | 0 | 3 | 1 | 15 | 574.3552 | 75 | 0 | 75 | 0 | 0 | 15 | 165 | 45.45455 | 0 | 45.45455 | 0 | 0 | 9.090909 | 1 | 2024-06-20 20:12 | Reaction | 771.53 | 1592188.455 | 447.565 | 251.7 | 0 | 294.74 | 320.115 | 1701981.865 | 415369.36 | 0 | 0 | 0 | 0 | 0 | 0 | 0
41 | 41 | 41 | 24-050 | inficon_gc | 08e0dd2d-ecf9-44c4-8fee-33e06840217f | 1718934325.9 | 57.2025 | 0 | 75.075 | 0 | 0 | 553.3552 | -1 | 0 | 1 | 0 | 3 | 1 | 15 | 574.3552 | 75 | 0 | 75 | 0 | 0 | 15 | 165 | 45.45455 | 0 | 45.45455 | 0 | 0 | 9.090909 | 1 | 2024-06-20 20:45 | Reaction | 772.73 | 1598185.785 | 444.045 | 247.965 | 0 | 267.32 | 327.06 | 1731953.685 | 398260.47 | 0 | 0 | 0 | 0 | 0 | 0 | 0
49 | 49 | 49 | 24-050 | inficon_gc | d10cd8d3-a3ac-4285-aa07-cb5aa2f27885 | 1718937009.8 | 57.2025 | 0 | 75.075 | 0 | 0 | 553.3552 | -1 | 0 | 1 | 0 | 3 | 1 | 15 | 574.3552 | 75 | 0 | 75 | 0 | 0 | 15 | 165 | 45.45455 | 0 | 45.45455 | 0 | 0 | 9.090909 | 1 | 2024-06-20 21:30 | Reaction | 779.11 | 1604721.345 | 425.835 | 245.1 | 0 | 230.83 | 338.595 | 1767399.58 | 378952.115 | 0 | 0 | 0 | 0 | 0 | 0 | 0
55 | 55 | 55 | 24-050 | inficon_gc | 702f309b-1fbd-496c-bbbf-6a32934efee8 | 1718939038.6 | 57.2025 | 0 | 75.075 | 0 | 0 | 553.3552 | -1 | 0 | 1 | 0 | 3 | 1 | 15 | 574.3552 | 75 | 0 | 75 | 0 | 0 | 15 | 165 | 45.45455 | 0 | 45.45455 | 0 | 0 | 9.090909 | 1 | 2024-06-20 22:04 | Reaction | 779.555 | 1611216.645 | 419.875 | 239.63 | 0 | 211.245 | 342.01 | 1787133.59 | 365903.215 | 0 | 0 | 0 | 0 | 0 | 0 | 0
61 | 61 | 61 | 24-050 | inficon_gc | 8dc8dd1f-6b9d-4895-99fe-2011120515fb | 1718941065.4 | 57.2025 | 0 | 75.075 | 0 | 0 | 553.3552 | -1 | 0 | 1 | 0 | 3 | 1 | 15 | 574.3552 | 75 | 0 | 75 | 0 | 0 | 15 | 165 | 45.45455 | 0 | 45.45455 | 0 | 0 | 9.090909 | 1 | 2024-06-20 22:38 | Reaction | 784.28 | 1616313.575 | 401.475 | 227.195 | 0 | 195.515 | 342.815 | 1806209.52 | 352321.615 | 0 | 0 | 0 | 0 | 0 | 0 | 0
67 | 67 | 67 | 24-050 | inficon_gc | 923178d5-9aa9-4c0c-96c8-e69699b8f464 | 1718943092.4 | 57.2025 | 0 | 75.075 | 0 | 0 | 553.3552 | -1 | 0 | 1 | 0 | 3 | 1 | 15 | 574.3552 | 75 | 0 | 75 | 0 | 0 | 15 | 165 | 45.45455 | 0 | 45.45455 | 0 | 0 | 9.090909 | 1 | 2024-06-20 23:12 | Reaction | 777.95 | 1620108.285 | 406.47 | 226.675 | 0 | 175.695 | 351.305 | 1823777.575 | 341742.615 | 0 | 0 | 0 | 0 | 0 | 0 | 0
73 | 73 | 73 | 24-050 | inficon_gc | 77ef0bc1-577d-45f8-a2fc-c2461ddb4aee | 1718945120.3 | 57.2025 | 0 | 75.075 | 0 | 0 | 553.3552 | -1 | 0 | 1 | 0 | 3 | 1 | 15 | 574.3552 | 75 | 0 | 75 | 0 | 0 | 15 | 165 | 45.45455 | 0 | 45.45455 | 0 | 0 | 9.090909 | 1 | 2024-06-20 23:45 | Reaction | 781.24 | 1625069.125 | 391.335 | 229.86 | 0 | 160.325 | 352.015 | 1840094.65 | 330677.405 | 0 | 0 | 0 | 0 | 0 | 0 | 0
79 | 79 | 79 | 24-050 | inficon_gc | 6da4d132-8ac4-42dd-b2d6-0573e0f78bc4 | 1718947148.7 | 57.2025 | 0 | 75.075 | 0 | 0 | 553.3552 | -1 | 0 | 1 | 0 | 3 | 1 | 15 | 574.3552 | 75 | 0 | 75 | 0 | 0 | 15 | 165 | 45.45455 | 0 | 45.45455 | 0 | 0 | 9.090909 | 1 | 2024-06-21 00:19 | Reaction | 777.875 | 1628226.045 | 390.515 | 228.825 | 0 | 150.525 | 356.485 | 1854747.805 | 320299.715 | 0 | 0 | 0 | 0 | 0 | 0 | 0
18 | 18 | 18 | 24-050 | inficon_gc | 6dc5c3d4-87fd-4e1b-8e51-954394477363 | 1718926574.9 | 57.2025 | 0 | 75.075 | 0 | 0 | 553.3552 | -1 | 0 | 1 | 0 | 3 | 2 | 15 | 574.3552 | 75 | 0 | 75 | 0 | 0 | 15 | 165 | 45.45455 | 0 | 45.45455 | 0 | 0 | 9.090909 | 2 | 2024-06-20 18:36 | Reaction | 828.925 | 1651132.36 | 385.035 | 126.93 | 0 | 77.075 | 355.235 | 1948391.205 | 255007.78 | 0 | 0 | 0 | 0 | 0 | 0 | 165.12
24 | 24 | 24 | 24-050 | inficon_gc | c2599a53-9a6e-4489-b3c2-1308dc0d85bf | 1718928574.7 | 57.2025 | 0 | 75.075 | 0 | 0 | 553.3552 | -1 | 0 | 1 | 0 | 3 | 2 | 15 | 574.3552 | 75 | 0 | 75 | 0 | 0 | 15 | 165 | 45.45455 | 0 | 45.45455 | 0 | 0 | 9.090909 | 2 | 2024-06-20 19:10 | Reaction | 811.18 | 1655816.41 | 381.16 | 114.56 | 0 | 60.235 | 346.74 | 1981873.175 | 236725.655 | 0 | 0 | 0 | 0 | 0 | 0 | 0
30 | 30 | 30 | 24-050 | inficon_gc | 64a880bf-504d-4d04-a023-acabe31aadcf | 1718930602.5 | 57.2025 | 0 | 75.075 | 0 | 0 | 553.3552 | -1 | 0 | 1 | 0 | 3 | 2 | 15 | 574.3552 | 75 | 0 | 75 | 0 | 0 | 15 | 165 | 45.45455 | 0 | 45.45455 | 0 | 0 | 9.090909 | 2 | 2024-06-20 19:43 | Reaction | 818.705 | 1661229.955 | 370.01 | 108.72 | 0 | 0 | 340.675 | 2001545.345 | 225124.435 | 0 | 0 | 0 | 0 | 0 | 0 | 0
36 | 36 | 36 | 24-050 | inficon_gc | eac371b6-f144-43d4-8c24-dd30b9acb4aa | 1718932639.9 | 57.2025 | 0 | 75.075 | 0 | 0 | 553.3552 | -1 | 0 | 1 | 0 | 3 | 2 | 15 | 574.3552 | 75 | 0 | 75 | 0 | 0 | 15 | 165 | 45.45455 | 0 | 45.45455 | 0 | 0 | 9.090909 | 2 | 2024-06-20 20:17 | Reaction | 816.655 | 1662796.47 | 363.495 | 108.345 | 0 | 0 | 328.395 | 2013324.875 | 215317.745 | 0 | 0 | 0 | 0 | 0 | 0 | 0
42 | 42 | 42 | 24-050 | inficon_gc | 7ae9f01a-db11-496b-93b0-fe920c2f1fa2 | 1718934663.7 | 57.2025 | 0 | 75.075 | 0 | 0 | 553.3552 | -1 | 0 | 1 | 0 | 3 | 2 | 15 | 574.3552 | 75 | 0 | 75 | 0 | 0 | 15 | 165 | 45.45455 | 0 | 45.45455 | 0 | 0 | 9.090909 | 2 | 2024-06-20 20:51 | Reaction | 814.17 | 1665312.165 | 359.105 | 97.565 | 0 | 0 | 322.77 | 2030464.055 | 208188.12 | 0 | 0 | 0 | 0 | 0 | 0 | 0
50 | 50 | 50 | 24-050 | inficon_gc | f0640b68-213f-4e84-bfc4-4b7f24cd3300 | 1718937349.4 | 57.2025 | 0 | 75.075 | 0 | 0 | 553.3552 | -1 | 0 | 1 | 0 | 3 | 2 | 15 | 574.3552 | 75 | 0 | 75 | 0 | 0 | 15 | 165 | 45.45455 | 0 | 45.45455 | 0 | 0 | 9.090909 | 2 | 2024-06-20 21:36 | Reaction | 822.605 | 1670544.555 | 347.375 | 106.755 | 0 | 0 | 312.665 | 2051496.63 | 200230.395 | 0 | 0 | 0 | 0 | 0 | 0 | 0
56 | 56 | 56 | 24-050 | inficon_gc | 374130df-dfea-4677-8222-e4dd03d22c3f | 1718939376.3 | 57.2025 | 0 | 75.075 | 0 | 0 | 553.3552 | -1 | 0 | 1 | 0 | 3 | 2 | 15 | 574.3552 | 75 | 0 | 75 | 0 | 0 | 15 | 165 | 45.45455 | 0 | 45.45455 | 0 | 0 | 9.090909 | 2 | 2024-06-20 22:10 | Reaction | 829.38 | 1672627.265 | 349.195 | 103.91 | 0 | 0 | 311.295 | 2051417.66 | 193398.915 | 0 | 0 | 0 | 0 | 0 | 0 | 0
62 | 62 | 62 | 24-050 | inficon_gc | 076de6f0-0708-4975-afab-08d2d690db30 | 1718941403.2 | 57.2025 | 0 | 75.075 | 0 | 0 | 553.3552 | -1 | 0 | 1 | 0 | 3 | 2 | 15 | 574.3552 | 75 | 0 | 75 | 0 | 0 | 15 | 165 | 45.45455 | 0 | 45.45455 | 0 | 0 | 9.090909 | 2 | 2024-06-20 22:43 | Reaction | 825.725 | 1674699.455 | 343.255 | 101.02 | 0 | 0 | 306.82 | 2061630.005 | 187352.765 | 0 | 0 | 0 | 0 | 0 | 0 | 0
68 | 68 | 68 | 24-050 | inficon_gc | c12c8dd7-779f-4bd5-85d5-e29d74bb3092 | 1718943430.6 | 57.2025 | 0 | 75.075 | 0 | 0 | 553.3552 | -1 | 0 | 1 | 0 | 3 | 2 | 15 | 574.3552 | 75 | 0 | 75 | 0 | 0 | 15 | 165 | 45.45455 | 0 | 45.45455 | 0 | 0 | 9.090909 | 2 | 2024-06-20 23:17 | Reaction | 826 | 1678542.455 | 345.465 | 101.18 | 0 | 0 | 309.475 | 2070759.045 | 182197.7 | 0 | 0 | 0 | 0 | 0 | 0 | 0
74 | 74 | 74 | 24-050 | inficon_gc | 227ba23f-045b-4868-b7bf-9a23ce930d13 | 1718945458.6 | 57.2025 | 0 | 75.075 | 0 | 0 | 553.3552 | -1 | 0 | 1 | 0 | 3 | 2 | 15 | 574.3552 | 75 | 0 | 75 | 0 | 0 | 15 | 165 | 45.45455 | 0 | 45.45455 | 0 | 0 | 9.090909 | 2 | 2024-06-20 23:51 | Reaction | 827.03 | 1679307.07 | 338.09 | 101.17 | 0 | 0 | 303.565 | 2075312.125 | 176476.95 | 0 | 0 | 0 | 0 | 0 | 0 | 0
80 | 80 | 80 | 24-050 | inficon_gc | 4186c5fb-ddb1-4e69-8d13-5e6434e76c5c | 1718947486.7 | 57.2025 | 0 | 75.075 | 0 | 0 | 553.3552 | -1 | 0 | 1 | 0 | 3 | 2 | 15 | 574.3552 | 75 | 0 | 75 | 0 | 0 | 15 | 165 | 45.45455 | 0 | 45.45455 | 0 | 0 | 9.090909 | 2 | 2024-06-21 00:25 | Reaction | 824.975 | 1681392.625 | 341.905 | 101.95 | 0 | 0 | 302.89 | 2085437.445 | 171383.8 | 0 | 0 | 0 | 0 | 0 | 0 | 0
19 | 19 | 19 | 24-050 | inficon_gc | 086b79b7-8243-4c66-8b71-4dd9fbe379af | 1718926908.6 | 57.2025 | 0 | 75.075 | 0 | 0 | 553.3552 | -1 | 0 | 1 | 0 | 3 | 3 | 15 | 574.3552 | 75 | 0 | 75 | 0 | 0 | 15 | 165 | 45.45455 | 0 | 45.45455 | 0 | 0 | 9.090909 | 3 | 2024-06-20 18:42 | Reaction | 797.76 | 1518223.565 | 2303.025 | 405.58 | 0 | 2090.435 | 459.46 | 1378569.01 | 612447.67 | 0 | 0 | 0 | 0 | 0 | 0 | 170.13
25 | 25 | 25 | 24-050 | inficon_gc | 9a528d6a-175d-4bb1-9fd2-1ff128b4c24b | 1718928914.6 | 57.2025 | 0 | 75.075 | 0 | 0 | 553.3552 | -1 | 0 | 1 | 0 | 3 | 3 | 15 | 574.3552 | 75 | 0 | 75 | 0 | 0 | 15 | 165 | 45.45455 | 0 | 45.45455 | 0 | 0 | 9.090909 | 3 | 2024-06-20 19:15 | Reaction | 800.365 | 1527229.185 | 1604.595 | 334.35 | 0 | 1356.865 | 432.885 | 1420345.145 | 589431.33 | 0 | 0 | 0 | 0 | 0 | 0 | 0
31 | 31 | 31 | 24-050 | inficon_gc | 3da49a9c-9aba-4ac9-a359-24b36d753129 | 1718930940.2 | 57.2025 | 0 | 75.075 | 0 | 0 | 553.3552 | -1 | 0 | 1 | 0 | 3 | 3 | 15 | 574.3552 | 75 | 0 | 75 | 0 | 0 | 15 | 165 | 45.45455 | 0 | 45.45455 | 0 | 0 | 9.090909 | 3 | 2024-06-20 19:49 | Reaction | 805.285 | 1534851.105 | 1320.995 | 304.9 | 0 | 1061.705 | 428.225 | 1451710.26 | 569578.41 | 0 | 0 | 0 | 0 | 0 | 0 | 0
37 | 37 | 37 | 24-050 | inficon_gc | 91273e5d-3919-4238-8c29-d59dfec0b45c | 1718932979.3 | 57.2025 | 0 | 75.075 | 0 | 0 | 553.3552 | -1 | 0 | 1 | 0 | 3 | 3 | 15 | 574.3552 | 75 | 0 | 75 | 0 | 0 | 15 | 165 | 45.45455 | 0 | 45.45455 | 0 | 0 | 9.090909 | 3 | 2024-06-20 20:23 | Reaction | 800.615 | 1540783.085 | 1153.325 | 282.805 | 0 | 872.205 | 426.12 | 1484462.49 | 551411.44 | 0 | 0 | 0 | 0 | 0 | 0 | 0
43 | 43 | 43 | 24-050 | inficon_gc | 6f578366-8f8f-484a-8c3e-b49f11d4270e | 1718935001.7 | 57.2025 | 0 | 75.075 | 0 | 0 | 553.3552 | -1 | 0 | 3 | 0 | 3 | 3 | 15 | 574.3552 | 75 | 0 | 75 | 0 | 0 | 15 | 165 | 45.45455 | 0 | 45.45455 | 0 | 0 | 9.090909 | 3 | 2024-06-20 20:57 | Reaction | 816.1 | 1547779.195 | 1039.845 | 265.845 | 0 | 736.665 | 417.105 | 1515501.495 | 533884.89 | 0 | 0 | 0 | 0 | 0 | 0 | 0
44 | 44 | 44 | 24-050 | inficon_gc | 145e95eb-6629-4b66-8f6c-e6dbd3194bd7 | 1718935333.3 | 57.2025 | 0 | 75.075 | 0 | 0 | 553.3552 | -1 | 0 | 3 | 0 | 3 | 3 | 15 | 574.3552 | 75 | 0 | 75 | 0 | 0 | 15 | 165 | 45.45455 | 0 | 45.45455 | 0 | 0 | 9.090909 | 3 | 2024-06-20 21:02 | Reaction | 805.045 | 1547020.81 | 1018.205 | 262.195 | 0 | 726.84 | 421.69 | 1522158.235 | 532290.2 | 0 | 0 | 0 | 0 | 0 | 0 | 0
45 | 45 | 45 | 24-050 | inficon_gc | 0a03f836-2930-4596-984c-ebaebe32d9af | 1718935664.7 | 57.2025 | 0 | 75.075 | 0 | 0 | 553.3552 | -1 | 0 | 3 | 0 | 3 | 3 | 15 | 574.3552 | 75 | 0 | 75 | 0 | 0 | 15 | 165 | 45.45455 | 0 | 45.45455 | 0 | 0 | 9.090909 | 3 | 2024-06-20 21:08 | Reaction | 802.96 | 1547671.065 | 1001.255 | 268.285 | 0 | 704.81 | 419.365 | 1525081.275 | 528759.905 | 0 | 0 | 0 | 0 | 0 | 0 | 0
51 | 51 | 51 | 24-050 | inficon_gc | e3094208-7f4e-4ba7-9707-52466de57ba0 | 1718937687.3 | 57.2025 | 0 | 75.075 | 0 | 0 | 553.3552 | -1 | 0 | 1 | 0 | 3 | 3 | 15 | 574.3552 | 75 | 0 | 75 | 0 | 0 | 15 | 165 | 45.45455 | 0 | 45.45455 | 0 | 0 | 9.090909 | 3 | 2024-06-20 21:41 | Reaction | 811.72 | 1557143.365 | 920.855 | 251.125 | 0 | 607.875 | 417.02 | 1552743.495 | 510284.835 | 0 | 0 | 0 | 0 | 0 | 0 | 0
57 | 57 | 57 | 24-050 | inficon_gc | 289af3c6-3b9b-4e2a-b4e4-6af8e4091fb7 | 1718939714.6 | 57.2025 | 0 | 75.075 | 0 | 0 | 553.3552 | -1 | 0 | 1 | 0 | 3 | 3 | 15 | 574.3552 | 75 | 0 | 75 | 0 | 0 | 15 | 165 | 45.45455 | 0 | 45.45455 | 0 | 0 | 9.090909 | 3 | 2024-06-20 22:15 | Reaction | 815.05 | 1565340.625 | 856.625 | 246.675 | 0 | 531.765 | 422.295 | 1582961.825 | 492956.895 | 0 | 0 | 0 | 0 | 0 | 0 | 0
63 | 63 | 63 | 24-050 | inficon_gc | 4322671a-20c6-4487-a98e-24b37fe23574 | 1718941740.9 | 57.2025 | 0 | 75.075 | 0 | 0 | 553.3552 | -1 | 0 | 1 | 0 | 3 | 3 | 15 | 574.3552 | 75 | 0 | 75 | 0 | 0 | 15 | 165 | 45.45455 | 0 | 45.45455 | 0 | 0 | 9.090909 | 3 | 2024-06-20 22:49 | Reaction | 817.225 | 1570913.935 | 792.835 | 234.855 | 0 | 466.905 | 419.295 | 1607183.65 | 474163.405 | 0 | 0 | 0 | 0 | 0 | 0 | 0
69 | 69 | 69 | 24-050 | inficon_gc | 5e2d58e3-a74b-410a-a370-b21e236cccc6 | 1718943768.4 | 57.2025 | 0 | 75.075 | 0 | 0 | 553.3552 | -1 | 0 | 1 | 0 | 3 | 3 | 15 | 574.3552 | 75 | 0 | 75 | 0 | 0 | 15 | 165 | 45.45455 | 0 | 45.45455 | 0 | 0 | 9.090909 | 3 | 2024-06-20 23:23 | Reaction | 820.895 | 1578527.14 | 756.695 | 222.415 | 0 | 412.185 | 416.75 | 1638396.29 | 456066.975 | 0 | 0 | 0 | 0 | 0 | 0 | 0
75 | 75 | 75 | 24-050 | inficon_gc | 69481a7f-d244-46c1-88a7-275431de45fa | 1718945796.5 | 57.2025 | 0 | 75.075 | 0 | 0 | 553.3552 | -1 | 0 | 1 | 0 | 3 | 3 | 15 | 574.3552 | 75 | 0 | 75 | 0 | 0 | 15 | 165 | 45.45455 | 0 | 45.45455 | 0 | 0 | 9.090909 | 3 | 2024-06-20 23:57 | Reaction | 826.04 | 1585498.835 | 726.25 | 228.16 | 0 | 373.335 | 421.675 | 1665872.605 | 438910.69 | 0 | 0 | 0 | 0 | 0 | 0 | 0
81 | 81 | 81 | 24-050 | inficon_gc | c46a0aec-c59c-4d1d-8e93-fa0535c65434 | 1718947824.4 | 57.2025 | 0 | 75.075 | 0 | 0 | 553.3552 | -1 | 0 | 1 | 0 | 3 | 3 | 15 | 574.3552 | 75 | 0 | 75 | 0 | 0 | 15 | 165 | 45.45455 | 0 | 45.45455 | 0 | 0 | 9.090909 | 3 | 2024-06-21 00:30 | Reaction | 830.405 | 1591509.685 | 692.705 | 215.925 | 0 | 331.995 | 427.975 | 1698027.38 | 422200.235 | 0 | 0 | 0 | 0 | 0 | 0 | 0
20 | 20 | 20 | 24-050 | inficon_gc | d22a95c7-2cb8-460b-8f32-62c2fe0f8fbb | 1718927242.1 | 57.2025 | 0 | 75.075 | 0 | 0 | 553.3552 | -1 | 0 | 1 | 0 | 3 | 4 | 15 | 574.3552 | 75 | 0 | 75 | 0 | 0 | 15 | 165 | 45.45455 | 0 | 45.45455 | 0 | 0 | 9.090909 | 4 | 2024-06-20 18:47 | Reaction | 736.035 | 1518104.93 | 1618.415 | 452.39 | 0 | 1541.165 | 386.81 | 1389127.245 | 610471.36 | 0 | 0 | 0 | 0 | 0 | 0 | 0
26 | 26 | 26 | 24-050 | inficon_gc | 744f6ca6-e2da-472c-9059-6d8c72ca80b4 | 1718929254.2 | 57.2025 | 0 | 75.075 | 0 | 0 | 553.3552 | -1 | 0 | 1 | 0 | 3 | 4 | 15 | 574.3552 | 75 | 0 | 75 | 0 | 0 | 15 | 165 | 45.45455 | 0 | 45.45455 | 0 | 0 | 9.090909 | 4 | 2024-06-20 19:21 | Reaction | 740.42 | 1524420.505 | 1355.755 | 394.995 | 0 | 1216.015 | 380.415 | 1414746.495 | 593000.375 | 0 | 0 | 0 | 0 | 0 | 0 | 0
32 | 32 | 32 | 24-050 | inficon_gc | fe856af4-e614-403f-82db-56b69814d7dc | 1718931278.1 | 57.2025 | 0 | 75.075 | 0 | 0 | 553.3552 | -1 | 0 | 1 | 0 | 3 | 4 | 15 | 574.3552 | 75 | 0 | 75 | 0 | 0 | 15 | 165 | 45.45455 | 0 | 45.45455 | 0 | 0 | 9.090909 | 4 | 2024-06-20 19:55 | Reaction | 730.325 | 1528169.04 | 1237.575 | 365.915 | 0 | 1053.965 | 381.985 | 1438757.1 | 582137.5 | 0 | 0 | 0 | 0 | 0 | 0 | 0
38 | 38 | 38 | 24-050 | inficon_gc | 37716dde-60df-4d07-b4f4-8c675676db45 | 1718933319.4 | 57.2025 | 0 | 75.075 | 0 | 0 | 553.3552 | -1 | 0 | 1 | 0 | 3 | 4 | 15 | 574.3552 | 75 | 0 | 75 | 0 | 0 | 15 | 165 | 45.45455 | 0 | 45.45455 | 0 | 0 | 9.090909 | 4 | 2024-06-20 20:29 | Reaction | 740.31 | 1532878.715 | 1128.085 | 354.73 | 0 | 935.685 | 385.645 | 1456008.86 | 568942.82 | 0 | 0 | 0 | 0 | 0 | 0 | 0
46 | 46 | 46 | 24-050 | inficon_gc | 0d62ca91-755b-49ea-9a62-d17d4eb3ea26 | 1718935997.6 | 57.2025 | 0 | 75.075 | 0 | 0 | 553.3552 | -1 | 0 | 1 | 0 | 3 | 4 | 15 | 574.3552 | 75 | 0 | 75 | 0 | 0 | 15 | 165 | 45.45455 | 0 | 45.45455 | 0 | 0 | 9.090909 | 4 | 2024-06-20 21:13 | Reaction | 744.555 | 1538224.595 | 1041.2 | 335.045 | 0 | 810.095 | 385.26 | 1486348.92 | 554183.395 | 0 | 0 | 0 | 0 | 0 | 0 | 0
52 | 52 | 52 | 24-050 | inficon_gc | caebfa8a-89d6-44cf-abde-0636f9fe3e60 | 1718938025.3 | 57.2025 | 0 | 75.075 | 0 | 0 | 553.3552 | -1 | 0 | 1 | 0 | 3 | 4 | 15 | 574.3552 | 75 | 0 | 75 | 0 | 0 | 15 | 165 | 45.45455 | 0 | 45.45455 | 0 | 0 | 9.090909 | 4 | 2024-06-20 21:47 | Reaction | 745.37 | 1543017.515 | 993.155 | 312.905 | 0 | 737.185 | 391.04 | 1504299.455 | 542044.305 | 0 | 0 | 0 | 0 | 0 | 0 | 0
58 | 58 | 58 | 24-050 | inficon_gc | 49f20341-3b0e-49bc-94da-5d3088ca2548 | 1718940052.3 | 57.2025 | 0 | 75.075 | 0 | 0 | 553.3552 | -1 | 0 | 1 | 0 | 3 | 4 | 15 | 574.3552 | 75 | 0 | 75 | 0 | 0 | 15 | 165 | 45.45455 | 0 | 45.45455 | 0 | 0 | 9.090909 | 4 | 2024-06-20 22:21 | Reaction | 744.675 | 1548200.005 | 934.025 | 296.11 | 0 | 672.905 | 390.19 | 1523372.46 | 529718.23 | 0 | 0 | 0 | 0 | 0 | 0 | 0
64 | 64 | 64 | 24-050 | inficon_gc | cc93826a-3a55-47a9-a69a-7e412cf4f6a1 | 1718942078.8 | 57.2025 | 0 | 75.075 | 0 | 0 | 553.3552 | -1 | 0 | 1 | 0 | 3 | 4 | 15 | 574.3552 | 75 | 0 | 75 | 0 | 0 | 15 | 165 | 45.45455 | 0 | 45.45455 | 0 | 0 | 9.090909 | 4 | 2024-06-20 22:55 | Reaction | 749.045 | 1553318.945 | 895.825 | 293.57 | 0 | 618.945 | 396.425 | 1540421.255 | 517597.565 | 0 | 0 | 0 | 0 | 0 | 0 | 0
70 | 70 | 70 | 24-050 | inficon_gc | f9cb2a82-0e55-4b20-8ad0-a1212925a850 | 1718944106.4 | 57.2025 | 0 | 75.075 | 0 | 0 | 553.3552 | -1 | 0 | 1 | 0 | 3 | 4 | 15 | 574.3552 | 75 | 0 | 75 | 0 | 0 | 15 | 165 | 45.45455 | 0 | 45.45455 | 0 | 0 | 9.090909 | 4 | 2024-06-20 23:28 | Reaction | 750.71 | 1557331.785 | 850.355 | 277.825 | 0 | 566.245 | 397.02 | 1560747.285 | 505531.35 | 0 | 0 | 0 | 0 | 0 | 0 | 0
76 | 76 | 76 | 24-050 | inficon_gc | bac8f3ff-105c-4244-b458-19cf31fd500a | 1718946134.3 | 57.2025 | 0 | 75.075 | 0 | 0 | 553.3552 | -1 | 0 | 1 | 0 | 3 | 4 | 15 | 574.3552 | 75 | 0 | 75 | 0 | 0 | 15 | 165 | 45.45455 | 0 | 45.45455 | 0 | 0 | 9.090909 | 4 | 2024-06-21 00:02 | Reaction | 751.69 | 1562892.92 | 814.125 | 276.225 | 0 | 514.135 | 396.76 | 1581736.965 | 492708.36 | 0 | 0 | 0 | 0 | 0 | 0 | 0
82 | 82 | 82 | 24-050 | inficon_gc | 4a013a13-3e41-4f7c-8aa8-8930ef97d0d0 | 1718948162.5 | 57.2025 | 0 | 75.075 | 0 | 0 | 553.3552 | -1 | 0 | 1 | 0 | 3 | 4 | 15 | 574.3552 | 75 | 0 | 75 | 0 | 0 | 15 | 165 | 45.45455 | 0 | 45.45455 | 0 | 0 | 9.090909 | 4 | 2024-06-21 00:36 | Reaction | 753.825 | 1567816.125 | 775.215 | 271.445 | 0 | 470.605 | 395.82 | 1602314.855 | 479973.27 | 0 | 0 | 0 | 0 | 0 | 0 | 0
21 | 21 | 21 | 24-050 | inficon_gc | dffa0c70-60bc-4162-bd71-84a8e69becfd | 1718927575.5 | 57.2025 | 0 | 75.075 | 0 | 0 | 553.3552 | -1 | 0 | 1 | 0 | 3 | 5 | 15 | 574.3552 | 75 | 0 | 75 | 0 | 0 | 15 | 165 | 45.45455 | 0 | 45.45455 | 0 | 0 | 9.090909 | 5 | 2024-06-20 18:53 | Reaction | 746.95 | 1544016.42 | 1251.14 | 499.295 | 0 | 983.515 | 525.265 | 1501128.915 | 538779.93 | 0 | 0 | 0 | 0 | 0 | 0 | 0
27 | 27 | 27 | 24-050 | inficon_gc | 93414f76-5b31-407c-9b2f-2c19b60e56b0 | 1718929593.8 | 57.2025 | 0 | 75.075 | 0 | 0 | 553.3552 | -1 | 0 | 1 | 0 | 3 | 5 | 15 | 574.3552 | 75 | 0 | 75 | 0 | 0 | 15 | 165 | 45.45455 | 0 | 45.45455 | 0 | 0 | 9.090909 | 5 | 2024-06-20 19:27 | Reaction | 751.22 | 1560899.175 | 953.575 | 435.71 | 0 | 669.2 | 508.28 | 1574272.615 | 494096.995 | 0 | 0 | 0 | 0 | 0 | 0 | 0
33 | 33 | 33 | 24-050 | inficon_gc | 6d55a3f4-34e0-4847-9d6b-a95272e70cf6 | 1718931615.8 | 57.2025 | 0 | 75.075 | 0 | 0 | 553.3552 | -1 | 0 | 1 | 0 | 3 | 5 | 15 | 574.3552 | 75 | 0 | 75 | 0 | 0 | 15 | 165 | 45.45455 | 0 | 45.45455 | 0 | 0 | 9.090909 | 5 | 2024-06-20 20:00 | Reaction | 757.27 | 1573735.93 | 810.955 | 419.91 | 0 | 522.605 | 516.875 | 1634573.345 | 458517.15 | 0 | 0 | 0 | 0 | 0 | 0 | 0
39 | 39 | 39 | 24-050 | inficon_gc | ea318425-afba-40eb-8006-84b50e8f6551 | 1718933650.3 | 57.2025 | 0 | 75.075 | 0 | 0 | 553.3552 | -1 | 0 | 1 | 0 | 3 | 5 | 15 | 574.3552 | 75 | 0 | 75 | 0 | 0 | 15 | 165 | 45.45455 | 0 | 45.45455 | 0 | 0 | 9.090909 | 5 | 2024-06-20 20:34 | Reaction | 764.625 | 1584751.075 | 723.66 | 402.375 | 0 | 424.205 | 514.605 | 1685583.805 | 426912.85 | 0 | 0 | 0 | 0 | 0 | 0 | 0
47 | 47 | 47 | 24-050 | inficon_gc | d4976e3d-3758-46f9-b59f-124f7ded08f7 | 1718936330.5 | 57.2025 | 0 | 75.075 | 0 | 0 | 553.3552 | -1 | 0 | 1 | 0 | 3 | 5 | 15 | 574.3552 | 75 | 0 | 75 | 0 | 0 | 15 | 165 | 45.45455 | 0 | 45.45455 | 0 | 0 | 9.090909 | 5 | 2024-06-20 21:19 | Reaction | 771.58 | 1599702.855 | 659.75 | 399.1 | 0 | 336.405 | 511.72 | 1744342.95 | 389635.015 | 0 | 0 | 0 | 0 | 0 | 0 | 0
53 | 53 | 53 | 24-050 | inficon_gc | b8a1def1-2361-4aae-a110-2f24bcd504aa | 1718938363.2 | 57.2025 | 0 | 75.075 | 0 | 0 | 553.3552 | -1 | 0 | 1 | 0 | 3 | 5 | 15 | 574.3552 | 75 | 0 | 75 | 0 | 0 | 15 | 165 | 45.45455 | 0 | 45.45455 | 0 | 0 | 9.090909 | 5 | 2024-06-20 21:53 | Reaction | 774.33 | 1610009.905 | 611.1 | 388.145 | 0 | 290.115 | 514.575 | 1783897.185 | 365712.655 | 0 | 0 | 0 | 0 | 0 | 0 | 0
59 | 59 | 59 | 24-050 | inficon_gc | 37a86ffe-b343-499e-a4ef-204783bf9ff0 | 1718940390.3 | 57.2025 | 0 | 75.075 | 0 | 0 | 553.3552 | -1 | 0 | 1 | 0 | 3 | 5 | 15 | 574.3552 | 75 | 0 | 75 | 0 | 0 | 15 | 165 | 45.45455 | 0 | 45.45455 | 0 | 0 | 9.090909 | 5 | 2024-06-20 22:26 | Reaction | 773.06 | 1618326.995 | 589.335 | 376.48 | 0 | 248.125 | 511.195 | 1819446.465 | 343125.41 | 0 | 0 | 0 | 0 | 0 | 0 | 0
65 | 65 | 65 | 24-050 | inficon_gc | 938da5e0-bd11-438a-ba28-3454302b8188 | 1718942416.6 | 57.2025 | 0 | 75.075 | 0 | 0 | 553.3552 | -1 | 0 | 1 | 0 | 3 | 5 | 15 | 574.3552 | 75 | 0 | 75 | 0 | 0 | 15 | 165 | 45.45455 | 0 | 45.45455 | 0 | 0 | 9.090909 | 5 | 2024-06-20 23:00 | Reaction | 784.645 | 1624698.69 | 550.97 | 391.535 | 0 | 212.075 | 514.22 | 1849816.24 | 321939.66 | 0 | 0 | 0 | 0 | 0 | 0 | 0
71 | 71 | 71 | 24-050 | inficon_gc | fbc9707b-08c2-4701-9854-6d899115c354 | 1718944444.3 | 57.2025 | 0 | 75.075 | 0 | 0 | 553.3552 | -1 | 0 | 1 | 0 | 3 | 5 | 15 | 574.3552 | 75 | 0 | 75 | 0 | 0 | 15 | 165 | 45.45455 | 0 | 45.45455 | 0 | 0 | 9.090909 | 5 | 2024-06-20 23:34 | Reaction | 786.435 | 1632592.24 | 528.63 | 371.855 | 0 | 185.105 | 509.86 | 1879461.885 | 303237.155 | 0 | 0 | 0 | 0 | 0 | 0 | 0
77 | 77 | 77 | 24-050 | inficon_gc | 0bc67b24-5244-4a27-ab81-a7213d2a1d94 | 1718946472.5 | 57.2025 | 0 | 75.075 | 0 | 0 | 553.3552 | -1 | 0 | 1 | 0 | 3 | 5 | 15 | 574.3552 | 75 | 0 | 75 | 0 | 0 | 15 | 165 | 45.45455 | 0 | 45.45455 | 0 | 0 | 9.090909 | 5 | 2024-06-21 00:08 | Reaction | 797.745 | 1640050.965 | 509.94 | 375.465 | 0 | 165.96 | 515.97 | 1907895.435 | 286046.885 | 0 | 0 | 0 | 0 | 0 | 0 | 0
83 | 83 | 83 | 24-050 | inficon_gc | de64af38-43d2-47ec-b5e4-79dce4737d38 | 1718948500.4 | 57.2025 | 0 | 75.075 | 0 | 0 | 553.3552 | -1 | 0 | 1 | 0 | 3 | 5 | 15 | 574.3552 | 75 | 0 | 75 | 0 | 0 | 15 | 165 | 45.45455 | 0 | 45.45455 | 0 | 0 | 9.090909 | 5 | 2024-06-21 00:42 | Reaction | 793.135 | 1644306.625 | 491.235 | 370.735 | 0 | 149.4 | 509.545 | 1933530.69 | 270133.135 | 0 | 0 | 0 | 0 | 0 | 0 | 0
22 | 22 | 22 | 24-050 | inficon_gc | 0ebe5850-003a-4efc-9553-05a6a32c153d | 1718927909.5 | 57.2025 | 0 | 75.075 | 0 | 0 | 553.3552 | -1 | 0 | 1 | 0 | 3 | 6 | 15 | 574.3552 | 75 | 0 | 75 | 0 | 0 | 15 | 165 | 45.45455 | 0 | 45.45455 | 0 | 0 | 9.090909 | 6 | 2024-06-20 18:58 | Reaction | 729.645 | 1520387.385 | 612.625 | 198.505 | 0 | 621.385 | 174.12 | 1407971.995 | 600764.99 | 0 | 0 | 0 | 0 | 0 | 0 | 0
28 | 28 | 28 | 24-050 | inficon_gc | 481d03b6-1dbf-4371-90cc-0ad1e4dde2f7 | 1718929933.8 | 57.2025 | 0 | 75.075 | 0 | 0 | 553.3552 | -1 | 0 | 1 | 0 | 3 | 6 | 15 | 574.3552 | 75 | 0 | 75 | 0 | 0 | 15 | 165 | 45.45455 | 0 | 45.45455 | 0 | 0 | 9.090909 | 6 | 2024-06-20 19:32 | Reaction | 732.395 | 1525295.415 | 533.295 | 194.875 | 0 | 534.155 | 170.76 | 1429626.51 | 591711.615 | 0 | 0 | 0 | 0 | 0 | 0 | 0
34 | 34 | 34 | 24-050 | inficon_gc | 58d8dbc5-2cbd-4b12-afc9-02d37fcde45f | 1718931955.8 | 57.2025 | 0 | 75.075 | 0 | 0 | 553.3552 | -1 | 0 | 1 | 0 | 3 | 6 | 15 | 574.3552 | 75 | 0 | 75 | 0 | 0 | 15 | 165 | 45.45455 | 0 | 45.45455 | 0 | 0 | 9.090909 | 6 | 2024-06-20 20:06 | Reaction | 735.615 | 1527253.285 | 492.865 | 175.11 | 0 | 482.035 | 179.98 | 1443937.385 | 582705.795 | 0 | 0 | 0 | 0 | 0 | 0 | 0
40 | 40 | 40 | 24-050 | inficon_gc | d73b7167-c4b8-4cbc-bedc-5f377945982d | 1718933988.2 | 57.2025 | 0 | 75.075 | 0 | 0 | 553.3552 | -1 | 0 | 1 | 0 | 3 | 6 | 15 | 574.3552 | 75 | 0 | 75 | 0 | 0 | 15 | 165 | 45.45455 | 0 | 45.45455 | 0 | 0 | 9.090909 | 6 | 2024-06-20 20:40 | Reaction | 731.54 | 1529648.185 | 476.315 | 186.445 | 0 | 449.455 | 176.305 | 1453385.77 | 575416.14 | 0 | 0 | 0 | 0 | 0 | 0 | 0
48 | 48 | 48 | 24-050 | inficon_gc | 5e7f3456-f820-41c0-8771-a143cfb2b93e | 1718936670.1 | 57.2025 | 0 | 75.075 | 0 | 0 | 553.3552 | -1 | 0 | 1 | 0 | 3 | 6 | 15 | 574.3552 | 75 | 0 | 75 | 0 | 0 | 15 | 165 | 45.45455 | 0 | 45.45455 | 0 | 0 | 9.090909 | 6 | 2024-06-20 21:25 | Reaction | 737.905 | 1533615.84 | 452.22 | 166.56 | 0 | 414.635 | 177.095 | 1469485.395 | 566638.115 | 0 | 0 | 0 | 0 | 0 | 0 | 0
54 | 54 | 54 | 24-050 | inficon_gc | 8513670d-eb9e-48f9-a104-55ec2ae92d6e | 1718938700.7 | 57.2025 | 0 | 75.075 | 0 | 0 | 553.3552 | -1 | 0 | 1 | 0 | 3 | 6 | 15 | 574.3552 | 75 | 0 | 75 | 0 | 0 | 15 | 165 | 45.45455 | 0 | 45.45455 | 0 | 0 | 9.090909 | 6 | 2024-06-20 21:58 | Reaction | 735.14 | 1536830.83 | 443.635 | 172.895 | 0 | 397.725 | 182.11 | 1478481.575 | 559622.075 | 0 | 0 | 0 | 0 | 0 | 0 | 0
60 | 60 | 60 | 24-050 | inficon_gc | 2f29401d-3da1-4eab-b5f8-f9ddea3f7188 | 1718940727.8 | 57.2025 | 0 | 75.075 | 0 | 0 | 553.3552 | -1 | 0 | 1 | 0 | 3 | 6 | 15 | 574.3552 | 75 | 0 | 75 | 0 | 0 | 15 | 165 | 45.45455 | 0 | 45.45455 | 0 | 0 | 9.090909 | 6 | 2024-06-20 22:32 | Reaction | 738.595 | 1540239.225 | 426.8 | 171.575 | 0 | 372.505 | 177.895 | 1488517.24 | 552531.815 | 0 | 0 | 0 | 0 | 0 | 0 | 0
66 | 66 | 66 | 24-050 | inficon_gc | 628ce63e-cf16-4af4-ad5a-579eda0dad38 | 1718942754.6 | 57.2025 | 0 | 75.075 | 0 | 0 | 553.3552 | -1 | 0 | 1 | 0 | 3 | 6 | 15 | 574.3552 | 75 | 0 | 75 | 0 | 0 | 15 | 165 | 45.45455 | 0 | 45.45455 | 0 | 0 | 9.090909 | 6 | 2024-06-20 23:06 | Reaction | 737.695 | 1541602.435 | 420.405 | 166.95 | 0 | 354.825 | 181.52 | 1497382.9 | 546965.32 | 0 | 0 | 0 | 0 | 0 | 0 | 0
72 | 72 | 72 | 24-050 | inficon_gc | 349fe1cf-c929-46f6-905b-9bcf5fa1a871 | 1718944782.3 | 57.2025 | 0 | 75.075 | 0 | 0 | 553.3552 | -1 | 0 | 1 | 0 | 3 | 6 | 15 | 574.3552 | 75 | 0 | 75 | 0 | 0 | 15 | 165 | 45.45455 | 0 | 45.45455 | 0 | 0 | 9.090909 | 6 | 2024-06-20 23:40 | Reaction | 737.315 | 1545314.14 | 408.85 | 164.495 | 0 | 339.865 | 184.485 | 1508680.36 | 540512.315 | 0 | 0 | 0 | 0 | 0 | 0 | 0
78 | 78 | 78 | 24-050 | inficon_gc | 1a30b753-34d2-4d99-8eb4-4ccde6a21a63 | 1718946810.6 | 57.2025 | 0 | 75.075 | 0 | 0 | 553.3552 | -1 | 0 | 1 | 0 | 3 | 6 | 15 | 574.3552 | 75 | 0 | 75 | 0 | 0 | 15 | 165 | 45.45455 | 0 | 45.45455 | 0 | 0 | 9.090909 | 6 | 2024-06-21 00:14 | Reaction | 741.7 | 1547396.365 | 402.61 | 149.745 | 0 | 327.01 | 188.025 | 1518366.845 | 534324.16 | 0 | 0 | 0 | 0 | 0 | 0 | 0
84 | 84 | 84 | 24-050 | inficon_gc | c6cedaa1-e754-4175-9014-ab12306cd0a2 | 1718948838.3 | 57.2025 | 0 | 75.075 | 0 | 0 | 553.3552 | -1 | 0 | 1 | 0 | 3 | 6 | 15 | 574.3552 | 75 | 0 | 75 | 0 | 0 | 15 | 165 | 45.45455 | 0 | 45.45455 | 0 | 0 | 9.090909 | 6 | 2024-06-21 00:47 | Reaction | 747.78 | 1549625.815 | 396.06 | 158.685 | 0 | 313.615 | 187.18 | 1528125.735 | 529025.16 | 0 | 0 | 0 | 0 | 0 | 0 | 0
0 | 0 | 0 | 24-050 | inficon_gc | 7cc84b92-ddd2-47f3-ac65-2ad3163532e9 | 1718917466.6 | 0 | 0 | 75.075 | 0 | 74.0925 | 53.20338 | -1 | 20 | 7 | 8 | 0 | 1 | 15 | 74.20338 | 0 | 0 | 75 | 0 | 75 | 15 | 165 | 0 | 0 | 45.45455 | 0 | 45.45455 | 9.090909 | 1 | 2024-06-20 16:04 | Unanalyzed | 13646.48 | 1731640.345 | 0 | 0 | 162.775 | 0 | 0 | 456.56 | 0 | 0 | 0 | 0 | 0 | 0 | 0 | 0
1 | 1 | 1 | 24-050 | inficon_gc | 1461b975-bedb-4baf-b06e-f06c1527e204 | 1718917949.7 | 0 | 0 | 75.075 | 0 | 74.0925 | 214.1289 | -1 | 20 | 7 | 8 | 0 | 1 | 15 | 235.1289 | 0 | 0 | 75 | 0 | 75 | 15 | 165 | 0 | 0 | 45.45455 | 0 | 45.45455 | 9.090909 | 1 | 2024-06-20 16:12 | Unanalyzed | 955.635 | 1527601.52 | 204.175 | 0 | 165.77 | 0 | 0 | 331.4 | 0 | 0 | 0 | 0 | 0 | 0 | 0 | 0
2 | 2 | 2 | 24-050 | inficon_gc | 0863c91b-2eff-4788-b6d5-a8982cc04808 | 1718918431.7 | 0 | 0 | 75.075 | 0 | 74.0925 | 374.7284 | -1 | 20 | 7 | 8 | 0 | 1 | 15 | 395.7284 | 0 | 0 | 75 | 0 | 75 | 15 | 165 | 0 | 0 | 45.45455 | 0 | 45.45455 | 9.090909 | 1 | 2024-06-20 16:21 | Unanalyzed | 802.38 | 1514574.06 | 50.615 | 0 | 65.915 | 0 | 0 | 293.595 | 0 | 0 | 0 | 0 | 0 | 0 | 0 | 0
3 | 3 | 3 | 24-050 | inficon_gc | e62af132-0d4c-4b02-9d1f-b44772b57374 | 1718918914.8 | 0 | 0 | 75.075 | 0 | 74.0925 | 535.8073 | -1 | 20 | 7 | 8 | 0 | 1 | 15 | 556.8073 | 0 | 0 | 75 | 0 | 75 | 15 | 165 | 0 | 0 | 45.45455 | 0 | 45.45455 | 9.090909 | 1 | 2024-06-20 16:29 | Unanalyzed | 794.115 | 1513771.205 | 0 | 0 | 0 | 0 | 0 | 266.675 | 0 | 0 | 0 | 0 | 0 | 0 | 0 | 0
4 | 4 | 4 | 24-050 | inficon_gc | 74718659-8b55-464b-87f5-5e4e44044e92 | 1718919396.8 | 0 | 0 | 75.075 | 0 | 74.0925 | 550 | -1 | 20 | 7 | 8 | 0 | 1 | 15 | 571 | 0 | 0 | 75 | 0 | 75 | 15 | 165 | 0 | 0 | 45.45455 | 0 | 45.45455 | 9.090909 | 1 | 2024-06-20 16:37 | Unanalyzed | 792.075 | 1514343.845 | 0 | 0 | 0 | 0 | 0 | 254.85 | 0 | 0 | 0 | 0 | 0 | 0 | 0 | 0
5 | 5 | 5 | 24-050 | inficon_gc | 53423c9a-5508-43bc-bfb7-d4f914c1c2fc | 1718919880.3 | 0 | 0 | 75.075 | 0 | 74.0925 | 550 | -1 | 20 | 7 | 8 | 0 | 1 | 15 | 571 | 0 | 0 | 75 | 0 | 75 | 15 | 165 | 0 | 0 | 45.45455 | 0 | 45.45455 | 9.090909 | 1 | 2024-06-20 16:45 | Unanalyzed | 790.335 | 1514773.98 | 0 | 0 | 0 | 0 | 0 | 217.855 | 0 | 0 | 0 | 0 | 0 | 0 | 0 | 0
6 | 6 | 6 | 24-050 | inficon_gc | e8c26d82-7aef-40da-b66d-e084e752e46b | 1718920363.9 | 0 | 0 | 75.075 | 0 | 74.0925 | 550 | -1 | 20 | 7 | 8 | 0 | 1 | 15 | 571 | 0 | 0 | 75 | 0 | 75 | 15 | 165 | 0 | 0 | 45.45455 | 0 | 45.45455 | 9.090909 | 1 | 2024-06-20 16:53 | Unanalyzed | 792.765 | 1514207.965 | 0 | 0 | 0 | 0 | 0 | 200.48 | 0 | 0 | 0 | 0 | 0 | 0 | 0 | 0
7 | 7 | 7 | 24-050 | inficon_gc | 7cbcba8c-63ac-4b08-93d4-32188fdea54d | 1718922659.2 | 0 | 0 | 119.119 | 0 | 0 | 550 | 1 | 0 | 9 | 0 | 0 | 1 | 15 | 571 | 0 | 0 | 119 | 0 | 0 | 15 | 134 | 0 | 0 | 88.80597 | 0 | 0 | 11.19403 | 1 | 2024-06-20 17:31 | Unanalyzed | 793.655 | 1490490.125 | 0 | 0 | 0 | 0 | 0 | 170.79 | 0 | 0 | 0 | 0 | 0 | 0 | 0 | 0
8 | 8 | 8 | 24-050 | inficon_gc | 409db19a-4025-4e5a-9fb7-ccbb98358b01 | 1718923000.9 | 0 | 0 | 119.119 | 0 | 0 | 553.3552 | 1 | 0 | 9 | 0 | 0 | 1 | 15 | 574.3552 | 0 | 0 | 119 | 0 | 0 | 15 | 134 | 0 | 0 | 88.80597 | 0 | 0 | 11.19403 | 1 | 2024-06-20 17:37 | Unanalyzed | 1157.87 | 2369517.055 | 0 | 80.83 | 0 | 0 | 0 | 0 | 0 | 0 | 0 | 0 | 0 | 0 | 0 | 0
9 | 9 | 9 | 24-050 | inficon_gc | c753ef6c-894c-45b6-bbe2-8826800d4eaa | 1718923334.3 | 0 | 0 | 119.119 | 0 | 0 | 553.3552 | 1 | 0 | 9 | 0 | 0 | 1 | 15 | 574.3552 | 0 | 0 | 119 | 0 | 0 | 15 | 134 | 0 | 0 | 88.80597 | 0 | 0 | 11.19403 | 1 | 2024-06-20 17:42 | Unanalyzed | 1302.29 | 2711619.44 | 0 | 124.625 | 0 | 0 | 0 | 0 | 0 | 0 | 0 | 0 | 0 | 0 | 0 | 0
10 | 10 | 10 | 24-050 | inficon_gc | 27a3cf2d-848a-4073-814b-aa8398018b05 | 1718923666.7 | 0 | 0 | 119.119 | 0 | 0 | 553.3552 | 1 | 0 | 9 | 0 | 0 | 1 | 15 | 574.3552 | 0 | 0 | 119 | 0 | 0 | 15 | 134 | 0 | 0 | 88.80597 | 0 | 0 | 11.19403 | 1 | 2024-06-20 17:48 | Unanalyzed | 1308.45 | 2730970.04 | 0 | 106.195 | 0 | 0 | 0 | 0 | 0 | 0 | 0 | 0 | 0 | 0 | 0 | 0
11 | 11 | 11 | 24-050 | inficon_gc | 59052878-d526-4900-83f6-f1342fc48c3a | 1718923999.5 | 0 | 0 | 119.119 | 0 | 0 | 553.3552 | 1 | 0 | 9 | 0 | 0 | 1 | 15 | 574.3552 | 0 | 0 | 119 | 0 | 0 | 15 | 134 | 0 | 0 | 88.80597 | 0 | 0 | 11.19403 | 1 | 2024-06-20 17:53 | Unanalyzed | 1312.61 | 2735813.93 | 0 | 112.295 | 47.365 | 0 | 0 | 0 | 0 | 0 | 0 | 0 | 0 | 0 | 0 | 0
12 | 12 | 12 | 24-050 | inficon_gc | a6cab9b7-bd92-44db-8b15-772a4c2a657c | 1718924331.2 | 0 | 0 | 119.119 | 0 | 0 | 553.3552 | 1 | 0 | 9 | 0 | 0 | 1 | 15 | 574.3552 | 0 | 0 | 119 | 0 | 0 | 15 | 134 | 0 | 0 | 88.80597 | 0 | 0 | 11.19403 | 1 | 2024-06-20 17:59 | Unanalyzed | 1319.26 | 2740945.2 | 55.535 | 157.085 | 76.195 | 0 | 0 | 0 | 0 | 0 | 0 | 0 | 0 | 0 | 0 | 0
13 | 13 | 13 | 24-050 | inficon_gc | 0868ac41-cff2-49e3-928a-ec6ceae16c80 | 1718924663.3 | 0 | 0 | 119.119 | 0 | 0 | 553.3552 | 1 | 0 | 9 | 0 | 0 | 1 | 15 | 574.3552 | 0 | 0 | 119 | 0 | 0 | 15 | 134 | 0 | 0 | 88.80597 | 0 | 0 | 11.19403 | 1 | 2024-06-20 18:04 | Unanalyzed | 1310.89 | 2737728.72 | 56.57 | 150.64 | 105.155 | 0 | 0 | 0 | 0 | 0 | 0 | 0 | 0 | 0 | 0 | 0
14 | 14 | 14 | 24-050 | inficon_gc | 717e5cac-41f4-4f61-8778-77c423c82ce7 | 1718924995.8 | 0 | 0 | 119.119 | 0 | 0 | 553.3552 | 1 | 0 | 9 | 0 | 0 | 1 | 15 | 574.3552 | 0 | 0 | 119 | 0 | 0 | 15 | 134 | 0 | 0 | 88.80597 | 0 | 0 | 11.19403 | 1 | 2024-06-20 18:10 | Unanalyzed | 1316.025 | 2739131.22 | 0 | 159.285 | 124.215 | 0 | 0 | 0 | 0 | 0 | 0 | 0 | 0 | 0 | 0 | 0
15 | 15 | 15 | 24-050 | inficon_gc | 9d57ab50-9b2a-4a0a-a4e3-57f035eae307 | 1718925328.3 | 0 | 0 | 119.119 | 0 | 0 | 553.3552 | 1 | 0 | 9 | 0 | 0 | 1 | 15 | 574.3552 | 0 | 0 | 119 | 0 | 0 | 15 | 134 | 0 | 0 | 88.80597 | 0 | 0 | 11.19403 | 1 | 2024-06-20 18:15 | Unanalyzed | 1307.14 | 2739002.86 | 0 | 148.375 | 136.775 | 0 | 0 | 0 | 0 | 0 | 0 | 0 | 0 | 0 | 0 | 0