## Sheet1
| level_0 | index | Reaction Name | inficon_gc | GC Run ID | GC Time Stamp | iC4H10 Flow | O2 Flow | N2 Flow | N2O Flow | H2 Flow | Furnace Temp | Reactor Temp | Ramp Rate | Number of Samples | Delay Time | Injection Offset | gc_stream | Bulk SP Flow | Reactor Temperature Corrected | iC4H10 corrected | O2 corrected | N2 corrected | N2O corrected | H2 corrected | Bulk SP corrected | Total Flow | iC4H10 percent | O2 percent | N2 percent | N2O percent | H2 percent | Bulk SP percent | GC Stream | Timestamp (Formatted) | Type | oxygen | nitrogen | methane | carbon monoxide | carbon dioxide | ethane | ethylene | propane | propylene | isobutane | n-butane | trans-2-butene | 1-butene | isobutene | cis-2-butene | 1,3-butadiene
85 | 85 | 85 | 24-052 | inficon_gc | 459ccec9-14f4-4a83-9709-6efefbc511c8 | 1719384491.7 | 57.2025 | 0 | 75.075 | 0 | 0 | 25 | -1 | 0 | 3 | 0 | 0 | 1 | 15 | 46 | 75 | 0 | 75 | 0 | 0 | 15 | 165 | 45.45455 | 0 | 45.45455 | 0 | 0 | 9.090909 | 1 | 2024-06-26 01:48 | Bypass | 1692.83 | 2780260.165 | 0 | 0 | 0 | 0 | 0 | 397206.755 | 0 | 0 | 0 | 0 | 0 | 0 | 0 | 0
86 | 86 | 86 | 24-052 | inficon_gc | 74d44a3f-a66e-4103-9dc1-a65a8e32f233 | 1719384824.5 | 57.2025 | 0 | 75.075 | 0 | 0 | 25 | -1 | 0 | 3 | 0 | 0 | 1 | 15 | 46 | 75 | 0 | 75 | 0 | 0 | 15 | 165 | 45.45455 | 0 | 45.45455 | 0 | 0 | 9.090909 | 1 | 2024-06-26 01:54 | Bypass | 1214.935 | 1857512.685 | 0 | 0 | 0 | 0 | 0 | 2327245.805 | 0 | 0 | 0 | 0 | 0 | 0 | 0 | 0
87 | 87 | 87 | 24-052 | inficon_gc | b2addfcb-1f98-47b8-b111-616d176c673a | 1719385160.7 | 57.2025 | 0 | 75.075 | 0 | 0 | 25 | -1 | 0 | 3 | 0 | 0 | 1 | 15 | 46 | 75 | 0 | 75 | 0 | 0 | 15 | 165 | 45.45455 | 0 | 45.45455 | 0 | 0 | 9.090909 | 1 | 2024-06-26 01:59 | Bypass | 1183.735 | 1744065.39 | 0 | 0 | 0 | 0 | 0 | 2334879.985 | 0 | 0 | 0 | 0 | 0 | 0 | 0 | 0
88 | 88 | 88 | 24-052 | inficon_gc | dd3e3f72-1a34-456e-ba88-3539c702f643 | 1719385568.5 | 57.2025 | 0 | 75.075 | 0 | 0 | 25 | -1 | 0 | 3 | 0 | 3 | 1 | 15 | 46 | 75 | 0 | 75 | 0 | 0 | 15 | 165 | 45.45455 | 0 | 45.45455 | 0 | 0 | 9.090909 | 1 | 2024-06-26 02:06 | Bypass | 1186.1 | 1743850.985 | 0 | 0 | 0 | 0 | 0 | 2340036.57 | 0 | 0 | 0 | 0 | 0 | 0 | 0 | 0
89 | 89 | 89 | 24-052 | inficon_gc | 53fd40fd-afb1-43a3-ade1-d4d084437781 | 1719385901.0 | 57.2025 | 0 | 75.075 | 0 | 0 | 25 | -1 | 0 | 3 | 0 | 3 | 1 | 15 | 46 | 75 | 0 | 75 | 0 | 0 | 15 | 165 | 45.45455 | 0 | 45.45455 | 0 | 0 | 9.090909 | 1 | 2024-06-26 02:12 | Bypass | 1192.75 | 1742725.325 | 0 | 0 | 0 | 0 | 0 | 2346018.535 | 0 | 0 | 0 | 0 | 0 | 0 | 0 | 0
90 | 90 | 90 | 24-052 | inficon_gc | 27b7bd2f-3c8d-4baa-987d-d22f56adf933 | 1719386233.7 | 57.2025 | 0 | 75.075 | 0 | 0 | 25 | -1 | 0 | 3 | 0 | 3 | 1 | 15 | 46 | 75 | 0 | 75 | 0 | 0 | 15 | 165 | 45.45455 | 0 | 45.45455 | 0 | 0 | 9.090909 | 1 | 2024-06-26 02:17 | Bypass | 1190.085 | 1743382.265 | 0 | 0 | 0 | 0 | 0 | 2345033.78 | 0 | 0 | 0 | 0 | 0 | 0 | 0 | 0
91 | 91 | 91 | 24-052 | inficon_gc | 561627f0-c545-4898-9e91-63ed5c8c3ae7 | 1719386565.0 | 57.2025 | 0 | 75.075 | 0 | 0 | 25 | -1 | 0 | 3 | 0 | 3 | 2 | 15 | 46 | 75 | 0 | 75 | 0 | 0 | 15 | 165 | 45.45455 | 0 | 45.45455 | 0 | 0 | 9.090909 | 2 | 2024-06-26 02:23 | Bypass | 925.095 | 1742088.415 | 0 | 0 | 0 | 0 | 0 | 2342908.335 | 0 | 0 | 0 | 0 | 0 | 0 | 0 | 0
92 | 92 | 92 | 24-052 | inficon_gc | 31d69013-94cf-47be-9661-eb83beede6e7 | 1719386897.5 | 57.2025 | 0 | 75.075 | 0 | 0 | 25 | -1 | 0 | 3 | 0 | 3 | 2 | 15 | 46 | 75 | 0 | 75 | 0 | 0 | 15 | 165 | 45.45455 | 0 | 45.45455 | 0 | 0 | 9.090909 | 2 | 2024-06-26 02:28 | Bypass | 925.01 | 1741126.085 | 0 | 0 | 0 | 0 | 0 | 2346223.07 | 0 | 0 | 0 | 0 | 0 | 0 | 0 | 0
93 | 93 | 93 | 24-052 | inficon_gc | 1fc90603-f0d7-47c1-bc1d-6163f9949995 | 1719387230.1 | 57.2025 | 0 | 75.075 | 0 | 0 | 25 | -1 | 0 | 3 | 0 | 3 | 2 | 15 | 46 | 75 | 0 | 75 | 0 | 0 | 15 | 165 | 45.45455 | 0 | 45.45455 | 0 | 0 | 9.090909 | 2 | 2024-06-26 02:34 | Bypass | 932.8 | 1741740.925 | 0 | 0 | 0 | 0 | 0 | 2346877.525 | 0 | 0 | 0 | 0 | 0 | 0 | 0 | 0
94 | 94 | 94 | 24-052 | inficon_gc | 863bed45-a753-40ba-9b5d-d9f04d5139ca | 1719387561.5 | 57.2025 | 0 | 75.075 | 0 | 0 | 25 | -1 | 0 | 3 | 0 | 3 | 3 | 15 | 46 | 75 | 0 | 75 | 0 | 0 | 15 | 165 | 45.45455 | 0 | 45.45455 | 0 | 0 | 9.090909 | 3 | 2024-06-26 02:39 | Bypass | 1115.68 | 1742505.795 | 0 | 0 | 0 | 0 | 0 | 2344532.235 | 0 | 0 | 0 | 0 | 0 | 0 | 0 | 0
95 | 95 | 95 | 24-052 | inficon_gc | 0dee125f-e0f9-4779-a2b6-7552f8d0b0c4 | 1719387893.4 | 57.2025 | 0 | 75.075 | 0 | 0 | 25 | -1 | 0 | 3 | 0 | 3 | 3 | 15 | 46 | 75 | 0 | 75 | 0 | 0 | 15 | 165 | 45.45455 | 0 | 45.45455 | 0 | 0 | 9.090909 | 3 | 2024-06-26 02:45 | Bypass | 1124.83 | 1742189.52 | 0 | 0 | 0 | 0 | 0 | 2344834.01 | 0 | 0 | 0 | 0 | 0 | 0 | 0 | 0
96 | 96 | 96 | 24-052 | inficon_gc | 6e53da17-691d-4648-926c-f733064bc3d9 | 1719388224.9 | 57.2025 | 0 | 75.075 | 0 | 0 | 25 | -1 | 0 | 3 | 0 | 3 | 3 | 15 | 46 | 75 | 0 | 75 | 0 | 0 | 15 | 165 | 45.45455 | 0 | 45.45455 | 0 | 0 | 9.090909 | 3 | 2024-06-26 02:50 | Bypass | 1113.615 | 1742375.175 | 0 | 0 | 35.55 | 0 | 0 | 2346419.06 | 0 | 0 | 0 | 0 | 0 | 0 | 0 | 0
97 | 97 | 97 | 24-052 | inficon_gc | 217f5530-6a54-492b-b0f7-6aad54ff4c34 | 1719388556.1 | 57.2025 | 0 | 75.075 | 0 | 0 | 25 | -1 | 0 | 3 | 0 | 3 | 4 | 15 | 46 | 75 | 0 | 75 | 0 | 0 | 15 | 165 | 45.45455 | 0 | 45.45455 | 0 | 0 | 9.090909 | 4 | 2024-06-26 02:56 | Bypass | 1095.495 | 1742826.85 | 0 | 0 | 119.68 | 0 | 0 | 2349596.26 | 0 | 0 | 0 | 0 | 0 | 0 | 0 | 0
98 | 98 | 98 | 24-052 | inficon_gc | 407df8ad-44c9-4206-b343-050b80cec411 | 1719388888.7 | 57.2025 | 0 | 75.075 | 0 | 0 | 25 | -1 | 0 | 3 | 0 | 3 | 4 | 15 | 46 | 75 | 0 | 75 | 0 | 0 | 15 | 165 | 45.45455 | 0 | 45.45455 | 0 | 0 | 9.090909 | 4 | 2024-06-26 03:01 | Bypass | 1087.465 | 1742505.495 | 0 | 0 | 0 | 0 | 0 | 2346237.15 | 0 | 0 | 0 | 0 | 0 | 0 | 0 | 0
99 | 99 | 99 | 24-052 | inficon_gc | 3c774cb9-9cbb-4689-a143-b29c0295865c | 1719389221.5 | 57.2025 | 0 | 75.075 | 0 | 0 | 25 | -1 | 0 | 3 | 0 | 3 | 4 | 15 | 46 | 75 | 0 | 75 | 0 | 0 | 15 | 165 | 45.45455 | 0 | 45.45455 | 0 | 0 | 9.090909 | 4 | 2024-06-26 03:07 | Bypass | 1084.82 | 1741064.655 | 0 | 0 | 0 | 0 | 0 | 2344110.09 | 0 | 0 | 0 | 0 | 0 | 0 | 0 | 0
100 | 100 | 100 | 24-052 | inficon_gc | 2693fbeb-15f2-46be-ade0-5be3b027a41c | 1719389561.9 | 57.2025 | 0 | 75.075 | 0 | 0 | 25 | -1 | 0 | 3 | 0 | 3 | 5 | 15 | 46 | 75 | 0 | 75 | 0 | 0 | 15 | 165 | 45.45455 | 0 | 45.45455 | 0 | 0 | 9.090909 | 5 | 2024-06-26 03:13 | Bypass | 1093.745 | 1741557.175 | 0 | 0 | 0 | 0 | 0 | 2348250.405 | 0 | 0 | 0 | 0 | 0 | 0 | 0 | 0
101 | 101 | 101 | 24-052 | inficon_gc | b1a25d42-ab0b-44db-9147-c24408d6e447 | 1719389893.4 | 57.2025 | 0 | 75.075 | 0 | 0 | 25 | -1 | 0 | 3 | 0 | 3 | 5 | 15 | 46 | 75 | 0 | 75 | 0 | 0 | 15 | 165 | 45.45455 | 0 | 45.45455 | 0 | 0 | 9.090909 | 5 | 2024-06-26 03:18 | Bypass | 1090.92 | 1742483.295 | 0 | 0 | 0 | 0 | 0 | 2345175.245 | 0 | 0 | 0 | 0 | 0 | 0 | 0 | 0
102 | 102 | 102 | 24-052 | inficon_gc | 9449ca83-39dd-4a92-8626-74525bf91c1a | 1719390226.0 | 57.2025 | 0 | 75.075 | 0 | 0 | 25 | -1 | 0 | 3 | 0 | 3 | 5 | 15 | 46 | 75 | 0 | 75 | 0 | 0 | 15 | 165 | 45.45455 | 0 | 45.45455 | 0 | 0 | 9.090909 | 5 | 2024-06-26 03:24 | Bypass | 1098.545 | 1742888.045 | 0 | 0 | 0 | 0 | 0 | 2347880.515 | 0 | 0 | 0 | 0 | 0 | 0 | 0 | 0
103 | 103 | 103 | 24-052 | inficon_gc | 8df563fb-e986-4455-a2b9-9c204b20338a | 1719390558.5 | 57.2025 | 0 | 75.075 | 0 | 0 | 25 | -1 | 0 | 3 | 0 | 3 | 6 | 15 | 46 | 75 | 0 | 75 | 0 | 0 | 15 | 165 | 45.45455 | 0 | 45.45455 | 0 | 0 | 9.090909 | 6 | 2024-06-26 03:29 | Bypass | 945.67 | 1738592.47 | 0 | 0 | 0 | 0 | 0 | 2343084.68 | 0 | 0 | 0 | 0 | 0 | 0 | 0 | 0
104 | 104 | 104 | 24-052 | inficon_gc | 2349466a-e719-4f35-a5ff-9892a428cffe | 1719390890.2 | 57.2025 | 0 | 75.075 | 0 | 0 | 25 | -1 | 0 | 3 | 0 | 3 | 6 | 15 | 46 | 75 | 0 | 75 | 0 | 0 | 15 | 165 | 45.45455 | 0 | 45.45455 | 0 | 0 | 9.090909 | 6 | 2024-06-26 03:35 | Bypass | 941.2 | 1739258.245 | 0 | 0 | 0 | 0 | 0 | 2349539.085 | 0 | 0 | 0 | 0 | 0 | 0 | 0 | 0
105 | 105 | 105 | 24-052 | inficon_gc | c6cd2dee-9d02-4b81-9753-8489d6f94bb1 | 1719391222.9 | 57.2025 | 0 | 75.075 | 0 | 0 | 25 | -1 | 0 | 3 | 0 | 3 | 6 | 15 | 46 | 75 | 0 | 75 | 0 | 0 | 15 | 165 | 45.45455 | 0 | 45.45455 | 0 | 0 | 9.090909 | 6 | 2024-06-26 03:40 | Bypass | 948.655 | 1738475.535 | 0 | 0 | 0 | 0 | 0 | 2342883.655 | 0 | 0 | 0 | 0 | 0 | 0 | 0 | 0
16 | 16 | 16 | 24-052 | inficon_gc | 083ab5a8-3b15-48dd-a039-08f1cd63041b | 1719354160.8 | 57.2025 | 0 | 75.075 | 0 | 0 | 554.0682 | -1 | 0 | 2 | 0 | 3 | 1 | 15 | 575.0682 | 75 | 0 | 75 | 0 | 0 | 15 | 165 | 45.45455 | 0 | 45.45455 | 0 | 0 | 9.090909 | 1 | 2024-06-25 17:23 | Reaction | 1095.65 | 2041683.04 | 1671.635 | 688.715 | 89.995 | 2906.97 | 0 | 1341727.655 | 615875.105 | 0 | 0 | 0 | 0 | 0 | 0 | 0
17 | 17 | 17 | 24-052 | inficon_gc | c81849ce-bbff-4c93-9761-cd836b28152a | 1719354494.4 | 57.2025 | 0 | 75.075 | 0 | 0 | 554.0682 | -1 | 0 | 2 | 0 | 3 | 1 | 15 | 575.0682 | 75 | 0 | 75 | 0 | 0 | 15 | 165 | 45.45455 | 0 | 45.45455 | 0 | 0 | 9.090909 | 1 | 2024-06-25 17:28 | Reaction | 732.915 | 1511818.515 | 1932.335 | 855.87 | 0 | 2093.945 | 0 | 1374057.92 | 607475.045 | 0 | 0 | 0 | 0 | 0 | 0 | 127.045
23 | 23 | 23 | 24-052 | inficon_gc | 92a5de7d-63ba-4bd8-82e3-4d0a20ba4ad3 | 1719356523.5 | 57.2025 | 0 | 75.075 | 0 | 0 | 554.0682 | -1 | 0 | 1 | 0 | 3 | 1 | 15 | 575.0682 | 75 | 0 | 75 | 0 | 0 | 15 | 165 | 45.45455 | 0 | 45.45455 | 0 | 0 | 9.090909 | 1 | 2024-06-25 18:02 | Reaction | 732.745 | 1525571.815 | 1150.47 | 655.72 | 0 | 1259.42 | 0 | 1447237.275 | 571681.625 | 0 | 0 | 0 | 0 | 0 | 0 | 0
29 | 29 | 29 | 24-052 | inficon_gc | c4f6e82d-ffff-4819-9b7e-ada3e2e67df6 | 1719358549.5 | 57.2025 | 0 | 75.075 | 0 | 0 | 554.0682 | -1 | 0 | 1 | 0 | 3 | 1 | 15 | 575.0682 | 75 | 0 | 75 | 0 | 0 | 15 | 165 | 45.45455 | 0 | 45.45455 | 0 | 0 | 9.090909 | 1 | 2024-06-25 18:36 | Reaction | 735.61 | 1536342.385 | 960.035 | 601.635 | 0 | 997.89 | 0 | 1492633.93 | 543573.245 | 0 | 0 | 0 | 0 | 0 | 0 | 0
35 | 35 | 35 | 24-052 | inficon_gc | d6a44654-67d1-4154-aa7c-8537ee35ed2a | 1719360575.2 | 57.2025 | 0 | 75.075 | 0 | 0 | 554.0682 | -1 | 0 | 1 | 0 | 3 | 1 | 15 | 575.0682 | 75 | 0 | 75 | 0 | 0 | 15 | 165 | 45.45455 | 0 | 45.45455 | 0 | 0 | 9.090909 | 1 | 2024-06-25 19:10 | Reaction | 747.16 | 1544874.695 | 838.375 | 569.2 | 0 | 840.59 | 0 | 1531961.91 | 518638.605 | 0 | 0 | 0 | 0 | 0 | 0 | 0
41 | 41 | 41 | 24-052 | inficon_gc | c0d88e93-ddc6-4b37-86fd-94dfa1348c49 | 1719362601.3 | 57.2025 | 0 | 75.075 | 0 | 0 | 554.0682 | -1 | 0 | 1 | 0 | 3 | 1 | 15 | 575.0682 | 75 | 0 | 75 | 0 | 0 | 15 | 165 | 45.45455 | 0 | 45.45455 | 0 | 0 | 9.090909 | 1 | 2024-06-25 19:43 | Reaction | 749.72 | 1551889.27 | 767.615 | 548.215 | 0 | 734.545 | 0 | 1568661.895 | 495704.01 | 0 | 0 | 0 | 0 | 0 | 0 | 0
49 | 49 | 49 | 24-052 | inficon_gc | be94c15f-4056-4ac6-b843-774ccc208fe8 | 1719365286.0 | 57.2025 | 0 | 75.075 | 0 | 0 | 554.0682 | -1 | 0 | 1 | 0 | 3 | 1 | 15 | 575.0682 | 75 | 0 | 75 | 0 | 0 | 15 | 165 | 45.45455 | 0 | 45.45455 | 0 | 0 | 9.090909 | 1 | 2024-06-25 20:28 | Reaction | 760.825 | 1563253.695 | 712.895 | 539.09 | 0 | 615.935 | 0 | 1616279.315 | 468292.615 | 0 | 0 | 0 | 0 | 0 | 0 | 0
55 | 55 | 55 | 24-052 | inficon_gc | ea2f6eef-dc16-40bf-b2fc-f3f6c415f501 | 1719367313.0 | 57.2025 | 0 | 75.075 | 0 | 0 | 554.0682 | -1 | 0 | 1 | 0 | 3 | 1 | 15 | 575.0682 | 75 | 0 | 75 | 0 | 0 | 15 | 165 | 45.45455 | 0 | 45.45455 | 0 | 0 | 9.090909 | 1 | 2024-06-25 21:02 | Reaction | 755.945 | 1570356.115 | 665.17 | 519.905 | 0 | 548.705 | 456.895 | 1647377.18 | 447974.295 | 0 | 0 | 0 | 0 | 0 | 0 | 0
61 | 61 | 61 | 24-052 | inficon_gc | b3518650-3a8f-4cab-81e3-87d8e8702294 | 1719369342.3 | 57.2025 | 0 | 75.075 | 0 | 0 | 554.0682 | -1 | 0 | 1 | 0 | 3 | 1 | 15 | 575.0682 | 75 | 0 | 75 | 0 | 0 | 15 | 165 | 45.45455 | 0 | 45.45455 | 0 | 0 | 9.090909 | 1 | 2024-06-25 21:36 | Reaction | 767.885 | 1577545.04 | 633.525 | 503.475 | 0 | 491.425 | 475.875 | 1675557.265 | 429017.815 | 0 | 0 | 0 | 0 | 0 | 0 | 0
67 | 67 | 67 | 24-052 | inficon_gc | 98916677-3c11-4ca8-a405-442f1eb8d9a9 | 1719371372.9 | 57.2025 | 0 | 75.075 | 0 | 0 | 554.0682 | -1 | 0 | 1 | 0 | 3 | 1 | 15 | 575.0682 | 75 | 0 | 75 | 0 | 0 | 15 | 165 | 45.45455 | 0 | 45.45455 | 0 | 0 | 9.090909 | 1 | 2024-06-25 22:10 | Reaction | 766.59 | 1586001.245 | 616.12 | 507.155 | 0 | 442.49 | 488.51 | 1704708.92 | 410859.1 | 0 | 0 | 0 | 0 | 0 | 0 | 0
73 | 73 | 73 | 24-052 | inficon_gc | f5d67581-313d-4949-9ab0-b108c6c85da5 | 1719373400.4 | 57.2025 | 0 | 75.075 | 0 | 0 | 554.0682 | -1 | 0 | 1 | 0 | 3 | 1 | 15 | 575.0682 | 75 | 0 | 75 | 0 | 0 | 15 | 165 | 45.45455 | 0 | 45.45455 | 0 | 0 | 9.090909 | 1 | 2024-06-25 22:43 | Reaction | 770.465 | 1590454.8 | 595.475 | 489.58 | 0 | 401.67 | 501.465 | 1730240.32 | 393451.31 | 0 | 0 | 0 | 0 | 0 | 0 | 0
79 | 79 | 79 | 24-052 | inficon_gc | b06d246c-b6fd-412a-9547-dc7010c95262 | 1719375428.7 | 57.2025 | 0 | 75.075 | 0 | 0 | 554.0682 | -1 | 0 | 1 | 0 | 3 | 1 | 15 | 575.0682 | 75 | 0 | 75 | 0 | 0 | 15 | 165 | 45.45455 | 0 | 45.45455 | 0 | 0 | 9.090909 | 1 | 2024-06-25 23:17 | Reaction | 779.71 | 1598805.475 | 574.645 | 498.115 | 0 | 362.125 | 518.285 | 1761744.19 | 377617.245 | 0 | 0 | 0 | 0 | 0 | 0 | 0
18 | 18 | 18 | 24-052 | inficon_gc | 2c2673eb-1100-46ce-8bd5-34c8836c3302 | 1719354826.5 | 57.2025 | 0 | 75.075 | 0 | 0 | 554.0682 | -1 | 0 | 1 | 0 | 3 | 2 | 15 | 575.0682 | 75 | 0 | 75 | 0 | 0 | 15 | 165 | 45.45455 | 0 | 45.45455 | 0 | 0 | 9.090909 | 2 | 2024-06-25 17:34 | Reaction | 740.53 | 1510967.98 | 567.335 | 203.4 | 0 | 543.135 | 0 | 1397538.98 | 603905.155 | 0 | 0 | 0 | 0 | 0 | 0 | 131.605
24 | 24 | 24 | 24-052 | inficon_gc | 54d48030-c89f-40ce-be81-6b9859170513 | 1719356861.3 | 57.2025 | 0 | 75.075 | 0 | 0 | 554.0682 | -1 | 0 | 1 | 0 | 3 | 2 | 15 | 575.0682 | 75 | 0 | 75 | 0 | 0 | 15 | 165 | 45.45455 | 0 | 45.45455 | 0 | 0 | 9.090909 | 2 | 2024-06-25 18:08 | Reaction | 735.295 | 1515552.035 | 459.86 | 172.835 | 0 | 407.765 | 0 | 1432844.245 | 584617.455 | 0 | 0 | 0 | 0 | 0 | 0 | 0
30 | 30 | 30 | 24-052 | inficon_gc | 12e367b4-fdd7-4674-9584-061fcbd8081e | 1719358887.2 | 57.2025 | 0 | 75.075 | 0 | 0 | 554.0682 | -1 | 0 | 1 | 0 | 3 | 2 | 15 | 575.0682 | 75 | 0 | 75 | 0 | 0 | 15 | 165 | 45.45455 | 0 | 45.45455 | 0 | 0 | 9.090909 | 2 | 2024-06-25 18:41 | Reaction | 741.405 | 1520578.595 | 424.07 | 163.995 | 0 | 356.675 | 0 | 1455797.675 | 572233.365 | 0 | 0 | 0 | 0 | 0 | 0 | 0
36 | 36 | 36 | 24-052 | inficon_gc | 92c12278-e0b7-4b9e-82d6-a4ab6e122445 | 1719360913.0 | 57.2025 | 0 | 75.075 | 0 | 0 | 554.0682 | -1 | 0 | 1 | 0 | 3 | 2 | 15 | 575.0682 | 75 | 0 | 75 | 0 | 0 | 15 | 165 | 45.45455 | 0 | 45.45455 | 0 | 0 | 9.090909 | 2 | 2024-06-25 19:15 | Reaction | 746.615 | 1525331.02 | 394.905 | 151.135 | 0 | 323.685 | 0 | 1471355.045 | 558905.34 | 0 | 0 | 0 | 0 | 0 | 0 | 0
42 | 42 | 42 | 24-052 | inficon_gc | fa2867c3-dc8b-46cc-8557-0b681e81edf9 | 1719362938.9 | 57.2025 | 0 | 75.075 | 0 | 0 | 554.0682 | -1 | 0 | 1 | 0 | 3 | 2 | 15 | 575.0682 | 75 | 0 | 75 | 0 | 0 | 15 | 165 | 45.45455 | 0 | 45.45455 | 0 | 0 | 9.090909 | 2 | 2024-06-25 19:49 | Reaction | 755.595 | 1528620.185 | 385.165 | 147.715 | 0 | 299.595 | 0 | 1492072.76 | 549431.55 | 0 | 0 | 0 | 0 | 0 | 0 | 0
50 | 50 | 50 | 24-052 | inficon_gc | 103edb6d-e206-4034-8868-3263517d89a2 | 1719365624.1 | 57.2025 | 0 | 75.075 | 0 | 0 | 554.0682 | -1 | 0 | 1 | 0 | 3 | 2 | 15 | 575.0682 | 75 | 0 | 75 | 0 | 0 | 15 | 165 | 45.45455 | 0 | 45.45455 | 0 | 0 | 9.090909 | 2 | 2024-06-25 20:34 | Reaction | 750.6 | 1534019.235 | 368.44 | 136.885 | 0 | 277.165 | 0 | 1512051.505 | 535070.585 | 0 | 0 | 0 | 0 | 0 | 0 | 0
56 | 56 | 56 | 24-052 | inficon_gc | 2091a1cb-f085-4e33-a3bd-a56525029492 | 1719367650.8 | 57.2025 | 0 | 75.075 | 0 | 0 | 554.0682 | -1 | 0 | 1 | 0 | 3 | 2 | 15 | 575.0682 | 75 | 0 | 75 | 0 | 0 | 15 | 165 | 45.45455 | 0 | 45.45455 | 0 | 0 | 9.090909 | 2 | 2024-06-25 21:08 | Reaction | 758.935 | 1539168.235 | 366.225 | 138.515 | 0 | 262.475 | 185.265 | 1524245.505 | 524094.975 | 0 | 0 | 0 | 0 | 0 | 0 | 0
62 | 62 | 62 | 24-052 | inficon_gc | b05d1b56-6759-4561-8a5f-51e4ffc3bf9f | 1719369682.3 | 57.2025 | 0 | 75.075 | 0 | 0 | 554.0682 | -1 | 0 | 1 | 0 | 3 | 2 | 15 | 575.0682 | 75 | 0 | 75 | 0 | 0 | 15 | 165 | 45.45455 | 0 | 45.45455 | 0 | 0 | 9.090909 | 2 | 2024-06-25 21:41 | Reaction | 758.685 | 1541579.805 | 355.85 | 134.845 | 0 | 253.655 | 185.14 | 1541618.645 | 515918.175 | 0 | 0 | 0 | 0 | 0 | 0 | 0
68 | 68 | 68 | 24-052 | inficon_gc | a6b1f373-0622-4fbc-8cd1-59dbc751226e | 1719371711.0 | 57.2025 | 0 | 75.075 | 0 | 0 | 554.0682 | -1 | 0 | 1 | 0 | 3 | 2 | 15 | 575.0682 | 75 | 0 | 75 | 0 | 0 | 15 | 165 | 45.45455 | 0 | 45.45455 | 0 | 0 | 9.090909 | 2 | 2024-06-25 22:15 | Reaction | 751.27 | 1548593.735 | 359.565 | 130.545 | 0 | 246.195 | 187.84 | 1554823.245 | 506177.4 | 0 | 0 | 0 | 0 | 0 | 0 | 0
74 | 74 | 74 | 24-052 | inficon_gc | bf40168a-f143-4f90-8836-fee975260e0a | 1719373738.6 | 57.2025 | 0 | 75.075 | 0 | 0 | 554.0682 | -1 | 0 | 1 | 0 | 3 | 2 | 15 | 575.0682 | 75 | 0 | 75 | 0 | 0 | 15 | 165 | 45.45455 | 0 | 45.45455 | 0 | 0 | 9.090909 | 2 | 2024-06-25 22:49 | Reaction | 760.665 | 1550629.015 | 360.365 | 139.685 | 0 | 244.395 | 198.06 | 1567380.125 | 497004.105 | 0 | 0 | 0 | 0 | 0 | 0 | 0
80 | 80 | 80 | 24-052 | inficon_gc | 2d01a10e-0a5a-44cb-92f2-f5ea5b77f0a9 | 1719375767.0 | 57.2025 | 0 | 75.075 | 0 | 0 | 554.0682 | -1 | 0 | 1 | 0 | 3 | 2 | 15 | 575.0682 | 75 | 0 | 75 | 0 | 0 | 15 | 165 | 45.45455 | 0 | 45.45455 | 0 | 0 | 9.090909 | 2 | 2024-06-25 23:23 | Reaction | 762.065 | 1554609.395 | 360.185 | 127.81 | 0 | 230 | 200.655 | 1583553.975 | 488088.145 | 0 | 0 | 0 | 0 | 0 | 0 | 0
19 | 19 | 19 | 24-052 | inficon_gc | 3d3f7ff5-4b7b-43d7-b4dc-5e1c31de2ef6 | 1719355165.9 | 57.2025 | 0 | 75.075 | 0 | 0 | 554.0682 | -1 | 0 | 1 | 0 | 3 | 3 | 15 | 575.0682 | 75 | 0 | 75 | 0 | 0 | 15 | 165 | 45.45455 | 0 | 45.45455 | 0 | 0 | 9.090909 | 3 | 2024-06-25 17:39 | Reaction | 790.905 | 1513203.565 | 1052.03 | 483.755 | 0 | 1083.42 | 0 | 1401395.685 | 599414.31 | 0 | 0 | 0 | 0 | 0 | 0 | 0
25 | 25 | 25 | 24-052 | inficon_gc | 6e8c8c6e-3db2-4e3a-8220-a9aa1fd1535d | 1719357198.8 | 57.2025 | 0 | 75.075 | 0 | 0 | 554.0682 | -1 | 0 | 1 | 0 | 3 | 3 | 15 | 575.0682 | 75 | 0 | 75 | 0 | 0 | 15 | 165 | 45.45455 | 0 | 45.45455 | 0 | 0 | 9.090909 | 3 | 2024-06-25 18:13 | Reaction | 791.27 | 1526062.3 | 775.655 | 411.605 | 0 | 768.985 | 0 | 1465726.15 | 560441.915 | 0 | 0 | 0 | 0 | 0 | 0 | 0
31 | 31 | 31 | 24-052 | inficon_gc | 71ca21ce-1b17-4115-9337-a641557a4ebf | 1719359225.0 | 57.2025 | 0 | 75.075 | 0 | 0 | 554.0682 | -1 | 0 | 1 | 0 | 3 | 3 | 15 | 575.0682 | 75 | 0 | 75 | 0 | 0 | 15 | 165 | 45.45455 | 0 | 45.45455 | 0 | 0 | 9.090909 | 3 | 2024-06-25 18:47 | Reaction | 792.17 | 1537934.495 | 663.34 | 390.745 | 0 | 620.645 | 0 | 1518484.125 | 526931.975 | 0 | 0 | 0 | 0 | 0 | 0 | 0
37 | 37 | 37 | 24-052 | inficon_gc | 01d25ae9-05ec-42f3-a924-7a1a52b03035 | 1719361250.4 | 57.2025 | 0 | 75.075 | 0 | 0 | 554.0682 | -1 | 0 | 1 | 0 | 3 | 3 | 15 | 575.0682 | 75 | 0 | 75 | 0 | 0 | 15 | 165 | 45.45455 | 0 | 45.45455 | 0 | 0 | 9.090909 | 3 | 2024-06-25 19:21 | Reaction | 800.535 | 1548482.355 | 595.275 | 370.05 | 0 | 525.625 | 0 | 1568867.225 | 497766.675 | 0 | 0 | 0 | 0 | 0 | 0 | 0
43 | 43 | 43 | 24-052 | inficon_gc | 6e8d2497-6ae6-4ba7-8630-cad6746dbf28 | 1719363276.6 | 57.2025 | 0 | 75.075 | 0 | 0 | 554.0682 | -1 | 0 | 3 | 0 | 3 | 3 | 15 | 575.0682 | 75 | 0 | 75 | 0 | 0 | 15 | 165 | 45.45455 | 0 | 45.45455 | 0 | 0 | 9.090909 | 3 | 2024-06-25 19:55 | Reaction | 807.635 | 1559635.035 | 555.995 | 366.385 | 0 | 454.155 | 0 | 1615354.9 | 469466.605 | 0 | 0 | 0 | 0 | 0 | 0 | 0
44 | 44 | 44 | 24-052 | inficon_gc | c5f668f5-8ebd-4cd3-9786-965c298fb96e | 1719363608.4 | 57.2025 | 0 | 75.075 | 0 | 0 | 554.0682 | -1 | 0 | 3 | 0 | 3 | 3 | 15 | 575.0682 | 75 | 0 | 75 | 0 | 0 | 15 | 165 | 45.45455 | 0 | 45.45455 | 0 | 0 | 9.090909 | 3 | 2024-06-25 20:00 | Reaction | 812.115 | 1562936.735 | 555.695 | 373.86 | 0 | 445.215 | 0 | 1619990.845 | 465356.83 | 0 | 0 | 0 | 0 | 0 | 0 | 0
45 | 45 | 45 | 24-052 | inficon_gc | 598a0096-efbd-486b-9bdc-a9ffa4c5b4e5 | 1719363939.5 | 57.2025 | 0 | 75.075 | 0 | 0 | 554.0682 | -1 | 0 | 3 | 0 | 3 | 3 | 15 | 575.0682 | 75 | 0 | 75 | 0 | 0 | 15 | 165 | 45.45455 | 0 | 45.45455 | 0 | 0 | 9.090909 | 3 | 2024-06-25 20:06 | Reaction | 811.29 | 1565139.05 | 551.405 | 361.49 | 0 | 437.205 | 0 | 1626642.145 | 461837.07 | 0 | 0 | 0 | 0 | 0 | 0 | 0
51 | 51 | 51 | 24-052 | inficon_gc | 01426e1a-3f92-4812-9fb7-22e11d28c055 | 1719365961.5 | 57.2025 | 0 | 75.075 | 0 | 0 | 554.0682 | -1 | 0 | 1 | 0 | 3 | 3 | 15 | 575.0682 | 75 | 0 | 75 | 0 | 0 | 15 | 165 | 45.45455 | 0 | 45.45455 | 0 | 0 | 9.090909 | 3 | 2024-06-25 20:39 | Reaction | 817.065 | 1572532.855 | 532.08 | 356.045 | 0 | 380.525 | 388 | 1666317.075 | 436124.795 | 0 | 0 | 0 | 0 | 0 | 0 | 0
57 | 57 | 57 | 24-052 | inficon_gc | dd3859e0-74e0-4ff6-84c4-f2318cc8a729 | 1719367988.5 | 57.2025 | 0 | 75.075 | 0 | 0 | 554.0682 | -1 | 0 | 1 | 0 | 3 | 3 | 15 | 575.0682 | 75 | 0 | 75 | 0 | 0 | 15 | 165 | 45.45455 | 0 | 45.45455 | 0 | 0 | 9.090909 | 3 | 2024-06-25 21:13 | Reaction | 823.17 | 1581225.585 | 513.64 | 350.95 | 0 | 336.605 | 401.98 | 1699834.46 | 411449.345 | 0 | 0 | 0 | 0 | 0 | 0 | 0
63 | 63 | 63 | 24-052 | inficon_gc | cc8cb7f6-2758-4055-91cc-8283a5b487b6 | 1719370022.0 | 57.2025 | 0 | 75.075 | 0 | 0 | 554.0682 | -1 | 0 | 1 | 0 | 3 | 3 | 15 | 575.0682 | 75 | 0 | 75 | 0 | 0 | 15 | 165 | 45.45455 | 0 | 45.45455 | 0 | 0 | 9.090909 | 3 | 2024-06-25 21:47 | Reaction | 826.505 | 1589687.135 | 495.075 | 366.885 | 0 | 302.755 | 422.935 | 1736340.505 | 389672.28 | 0 | 0 | 0 | 0 | 0 | 0 | 0
69 | 69 | 69 | 24-052 | inficon_gc | aac74703-cd15-41b3-a15a-a213faf123df | 1719372048.9 | 57.2025 | 0 | 75.075 | 0 | 0 | 554.0682 | -1 | 0 | 1 | 0 | 3 | 3 | 15 | 575.0682 | 75 | 0 | 75 | 0 | 0 | 15 | 165 | 45.45455 | 0 | 45.45455 | 0 | 0 | 9.090909 | 3 | 2024-06-25 22:21 | Reaction | 826.205 | 1597546.385 | 483.685 | 358.58 | 0 | 271.295 | 437.985 | 1769532.015 | 368764.175 | 0 | 0 | 0 | 0 | 0 | 0 | 0
75 | 75 | 75 | 24-052 | inficon_gc | 50d7784f-c916-4970-84a0-dac6e486d360 | 1719374076.6 | 57.2025 | 0 | 75.075 | 0 | 0 | 554.0682 | -1 | 0 | 1 | 0 | 3 | 3 | 15 | 575.0682 | 75 | 0 | 75 | 0 | 0 | 15 | 165 | 45.45455 | 0 | 45.45455 | 0 | 0 | 9.090909 | 3 | 2024-06-25 22:55 | Reaction | 834.015 | 1604850.65 | 477.665 | 362.555 | 0 | 239.975 | 455.425 | 1799261.975 | 350213.625 | 0 | 0 | 0 | 0 | 0 | 0 | 0
81 | 81 | 81 | 24-052 | inficon_gc | 05c3b071-cda1-410f-bf7d-f82d8b32f270 | 1719376104.8 | 57.2025 | 0 | 75.075 | 0 | 0 | 554.0682 | -1 | 0 | 1 | 0 | 3 | 3 | 15 | 575.0682 | 75 | 0 | 75 | 0 | 0 | 15 | 165 | 45.45455 | 0 | 45.45455 | 0 | 0 | 9.090909 | 3 | 2024-06-25 23:28 | Reaction | 836.865 | 1612253.575 | 462.025 | 360.265 | 0 | 218.535 | 476.24 | 1828262.935 | 331842.42 | 0 | 0 | 0 | 0 | 0 | 0 | 0
20 | 20 | 20 | 24-052 | inficon_gc | f5c71dfe-cf19-40c8-ac8f-03c02a62f270 | 1719355505.1 | 57.2025 | 0 | 75.075 | 0 | 0 | 554.0682 | -1 | 0 | 1 | 0 | 3 | 4 | 15 | 575.0682 | 75 | 0 | 75 | 0 | 0 | 15 | 165 | 45.45455 | 0 | 45.45455 | 0 | 0 | 9.090909 | 4 | 2024-06-25 17:45 | Reaction | 736.545 | 1517718.535 | 1502.765 | 569.4 | 0 | 1537.555 | 0 | 1430368.655 | 583903.36 | 0 | 0 | 0 | 0 | 0 | 0 | 0
26 | 26 | 26 | 24-052 | inficon_gc | a957ec3f-1f09-461a-bc04-d032037d8199 | 1719357536.4 | 57.2025 | 0 | 75.075 | 0 | 0 | 554.0682 | -1 | 0 | 1 | 0 | 3 | 4 | 15 | 575.0682 | 75 | 0 | 75 | 0 | 0 | 15 | 165 | 45.45455 | 0 | 45.45455 | 0 | 0 | 9.090909 | 4 | 2024-06-25 18:19 | Reaction | 734.815 | 1532854.265 | 1106.9 | 510.82 | 0 | 1082.685 | 0 | 1497175.985 | 540873.915 | 0 | 0 | 0 | 0 | 0 | 0 | 0
32 | 32 | 32 | 24-052 | inficon_gc | a5056be8-29fd-40b5-ac21-32b1d4f7ed55 | 1719359562.8 | 57.2025 | 0 | 75.075 | 0 | 0 | 554.0682 | -1 | 0 | 1 | 0 | 3 | 4 | 15 | 575.0682 | 75 | 0 | 75 | 0 | 0 | 15 | 165 | 45.45455 | 0 | 45.45455 | 0 | 0 | 9.090909 | 4 | 2024-06-25 18:53 | Reaction | 740 | 1546213.9 | 948.555 | 499.155 | 0 | 864.075 | 0 | 1550172.4 | 506431.785 | 0 | 0 | 0 | 0 | 0 | 0 | 0
38 | 38 | 38 | 24-052 | inficon_gc | 16b11f17-a799-463f-bdc7-858d1561b508 | 1719361588.2 | 57.2025 | 0 | 75.075 | 0 | 0 | 554.0682 | -1 | 0 | 1 | 0 | 3 | 4 | 15 | 575.0682 | 75 | 0 | 75 | 0 | 0 | 15 | 165 | 45.45455 | 0 | 45.45455 | 0 | 0 | 9.090909 | 4 | 2024-06-25 19:26 | Reaction | 746.83 | 1558482.19 | 842.38 | 474.09 | 0 | 716.03 | 0 | 1597058.835 | 475866.07 | 0 | 0 | 0 | 0 | 0 | 0 | 0
46 | 46 | 46 | 24-052 | inficon_gc | 8e571bea-0e7b-4095-a4a4-0a5dfe2f5c58 | 1719364279.1 | 57.2025 | 0 | 75.075 | 0 | 0 | 554.0682 | -1 | 0 | 1 | 0 | 3 | 4 | 15 | 575.0682 | 75 | 0 | 75 | 0 | 0 | 15 | 165 | 45.45455 | 0 | 45.45455 | 0 | 0 | 9.090909 | 4 | 2024-06-25 20:11 | Reaction | 750.67 | 1571123.785 | 754.78 | 465.195 | 0 | 576.645 | 0 | 1659583.445 | 441287.955 | 0 | 0 | 0 | 0 | 0 | 0 | 0
52 | 52 | 52 | 24-052 | inficon_gc | c53db6c9-a366-4961-9fdb-611cb8ba8867 | 1719366299.2 | 57.2025 | 0 | 75.075 | 0 | 0 | 554.0682 | -1 | 0 | 1 | 0 | 3 | 4 | 15 | 575.0682 | 75 | 0 | 75 | 0 | 0 | 15 | 165 | 45.45455 | 0 | 45.45455 | 0 | 0 | 9.090909 | 4 | 2024-06-25 20:45 | Reaction | 762.185 | 1580375.425 | 708.71 | 456.95 | 0 | 502.65 | 537.345 | 1695471.085 | 416333.93 | 0 | 0 | 0 | 0 | 0 | 0 | 0
58 | 58 | 58 | 24-052 | inficon_gc | 6e2b26d8-3f90-49a7-a8f1-616437f0c860 | 1719368326.4 | 57.2025 | 0 | 75.075 | 0 | 0 | 554.0682 | -1 | 0 | 1 | 0 | 3 | 4 | 15 | 575.0682 | 75 | 0 | 75 | 0 | 0 | 15 | 165 | 45.45455 | 0 | 45.45455 | 0 | 0 | 9.090909 | 4 | 2024-06-25 21:19 | Reaction | 762.88 | 1587848.69 | 683.87 | 462.045 | 0 | 431.875 | 555.515 | 1732562.035 | 393281.925 | 0 | 0 | 0 | 0 | 0 | 0 | 0
64 | 64 | 64 | 24-052 | inficon_gc | 64e19c48-e8a7-4d78-9c7a-84ebeb837915 | 1719370359.8 | 57.2025 | 0 | 75.075 | 0 | 0 | 554.0682 | -1 | 0 | 1 | 0 | 3 | 4 | 15 | 575.0682 | 75 | 0 | 75 | 0 | 0 | 15 | 165 | 45.45455 | 0 | 45.45455 | 0 | 0 | 9.090909 | 4 | 2024-06-25 21:53 | Reaction | 765.985 | 1595865.625 | 654.62 | 459.27 | 0 | 374.575 | 565.69 | 1765664.205 | 371157.405 | 0 | 0 | 0 | 0 | 0 | 0 | 0
70 | 70 | 70 | 24-052 | inficon_gc | 948be70b-d765-4af5-b638-fc80013c2725 | 1719372386.8 | 57.2025 | 0 | 75.075 | 0 | 0 | 554.0682 | -1 | 0 | 1 | 0 | 3 | 4 | 15 | 575.0682 | 75 | 0 | 75 | 0 | 0 | 15 | 165 | 45.45455 | 0 | 45.45455 | 0 | 0 | 9.090909 | 4 | 2024-06-25 22:26 | Reaction | 765.285 | 1605207.185 | 617.575 | 453.51 | 0 | 330.435 | 579.7 | 1795232.44 | 350637.84 | 0 | 0 | 0 | 0 | 0 | 0 | 0
76 | 76 | 76 | 24-052 | inficon_gc | 538f8789-db60-4aa6-883b-3c4a4b11019d | 1719374414.5 | 57.2025 | 0 | 75.075 | 0 | 0 | 554.0682 | -1 | 0 | 1 | 0 | 3 | 4 | 15 | 575.0682 | 75 | 0 | 75 | 0 | 0 | 15 | 165 | 45.45455 | 0 | 45.45455 | 0 | 0 | 9.090909 | 4 | 2024-06-25 23:00 | Reaction | 772.225 | 1612280.565 | 595.25 | 449.05 | 0 | 294.355 | 588.605 | 1824953.96 | 332080.98 | 0 | 0 | 0 | 0 | 0 | 0 | 0
82 | 82 | 82 | 24-052 | inficon_gc | 38875405-4a07-4d9e-abaa-2adf6d1bad72 | 1719376442.5 | 57.2025 | 0 | 75.075 | 0 | 0 | 554.0682 | -1 | 0 | 1 | 0 | 3 | 4 | 15 | 575.0682 | 75 | 0 | 75 | 0 | 0 | 15 | 165 | 45.45455 | 0 | 45.45455 | 0 | 0 | 9.090909 | 4 | 2024-06-25 23:34 | Reaction | 777.595 | 1622506.055 | 586.765 | 452.435 | 0 | 260.535 | 604.885 | 1855465.665 | 314874.08 | 0 | 0 | 0 | 0 | 0 | 0 | 0
21 | 21 | 21 | 24-052 | inficon_gc | 1fbf56b7-9530-4fb1-90ad-e0efaa77ca9c | 1719355844.5 | 57.2025 | 0 | 75.075 | 0 | 0 | 554.0682 | -1 | 0 | 1 | 0 | 3 | 5 | 15 | 575.0682 | 75 | 0 | 75 | 0 | 0 | 15 | 165 | 45.45455 | 0 | 45.45455 | 0 | 0 | 9.090909 | 5 | 2024-06-25 17:51 | Reaction | 725.525 | 1513975.165 | 649.425 | 309.545 | 0 | 674.25 | 0 | 1407845.495 | 599747.945 | 0 | 0 | 0 | 0 | 0 | 0 | 0
27 | 27 | 27 | 24-052 | inficon_gc | e53d9e92-56a2-4f60-bf9f-d2de38222bf9 | 1719357874.0 | 57.2025 | 0 | 75.075 | 0 | 0 | 554.0682 | -1 | 0 | 1 | 0 | 3 | 5 | 15 | 575.0682 | 75 | 0 | 75 | 0 | 0 | 15 | 165 | 45.45455 | 0 | 45.45455 | 0 | 0 | 9.090909 | 5 | 2024-06-25 18:25 | Reaction | 724.915 | 1519100.775 | 538.155 | 283.685 | 0 | 550.1 | 0 | 1432620.61 | 583216.04 | 0 | 0 | 0 | 0 | 0 | 0 | 0
33 | 33 | 33 | 24-052 | inficon_gc | 07740d34-53b4-4121-b849-61fbea8b608b | 1719359900.5 | 57.2025 | 0 | 75.075 | 0 | 0 | 554.0682 | -1 | 0 | 1 | 0 | 3 | 5 | 15 | 575.0682 | 75 | 0 | 75 | 0 | 0 | 15 | 165 | 45.45455 | 0 | 45.45455 | 0 | 0 | 9.090909 | 5 | 2024-06-25 18:58 | Reaction | 731.23 | 1524162.34 | 485.29 | 266.45 | 0 | 477.65 | 0 | 1453593.6 | 569760.825 | 0 | 0 | 0 | 0 | 0 | 0 | 0
39 | 39 | 39 | 24-052 | inficon_gc | e17f6564-eef5-4a66-b33b-1ed5b13b378e | 1719361926.0 | 57.2025 | 0 | 75.075 | 0 | 0 | 554.0682 | -1 | 0 | 1 | 0 | 3 | 5 | 15 | 575.0682 | 75 | 0 | 75 | 0 | 0 | 15 | 165 | 45.45455 | 0 | 45.45455 | 0 | 0 | 9.090909 | 5 | 2024-06-25 19:32 | Reaction | 730.835 | 1527765.365 | 451.37 | 253.045 | 0 | 427.045 | 0 | 1470478.65 | 558553.14 | 0 | 0 | 0 | 0 | 0 | 0 | 0
47 | 47 | 47 | 24-052 | inficon_gc | 2db29ea3-8c14-408b-bf37-465ff883a31b | 1719364610.6 | 57.2025 | 0 | 75.075 | 0 | 0 | 554.0682 | -1 | 0 | 1 | 0 | 3 | 5 | 15 | 575.0682 | 75 | 0 | 75 | 0 | 0 | 15 | 165 | 45.45455 | 0 | 45.45455 | 0 | 0 | 9.090909 | 5 | 2024-06-25 20:17 | Reaction | 736.41 | 1532105.785 | 424.315 | 244.635 | 0 | 382.975 | 0 | 1493748.515 | 545623.495 | 0 | 0 | 0 | 0 | 0 | 0 | 0
53 | 53 | 53 | 24-052 | inficon_gc | fdc025de-faae-46e1-99bb-44066cf596e8 | 1719366637.1 | 57.2025 | 0 | 75.075 | 0 | 0 | 554.0682 | -1 | 0 | 1 | 0 | 3 | 5 | 15 | 575.0682 | 75 | 0 | 75 | 0 | 0 | 15 | 165 | 45.45455 | 0 | 45.45455 | 0 | 0 | 9.090909 | 5 | 2024-06-25 20:51 | Reaction | 743.845 | 1536753.005 | 408.62 | 234.525 | 0 | 361.55 | 0 | 1511434.485 | 537195.335 | 0 | 0 | 0 | 0 | 0 | 0 | 0
59 | 59 | 59 | 24-052 | inficon_gc | 3d422bb9-e5c9-4a45-b8de-8796cf90b1ef | 1719368664.6 | 57.2025 | 0 | 75.075 | 0 | 0 | 554.0682 | -1 | 0 | 1 | 0 | 3 | 5 | 15 | 575.0682 | 75 | 0 | 75 | 0 | 0 | 15 | 165 | 45.45455 | 0 | 45.45455 | 0 | 0 | 9.090909 | 5 | 2024-06-25 21:24 | Reaction | 741.11 | 1540586.835 | 384.785 | 240.4 | 0 | 331.74 | 203.68 | 1522091.02 | 526078.49 | 0 | 0 | 0 | 0 | 0 | 0 | 0
65 | 65 | 65 | 24-052 | inficon_gc | fdaba956-fe44-41da-a004-475a97245807 | 1719370697.4 | 57.2025 | 0 | 75.075 | 0 | 0 | 554.0682 | -1 | 0 | 1 | 0 | 3 | 5 | 15 | 575.0682 | 75 | 0 | 75 | 0 | 0 | 15 | 165 | 45.45455 | 0 | 45.45455 | 0 | 0 | 9.090909 | 5 | 2024-06-25 21:58 | Reaction | 741.675 | 1543979.555 | 382.165 | 235.09 | 0 | 314.435 | 202.81 | 1537174.375 | 518195.225 | 0 | 0 | 0 | 0 | 0 | 0 | 0
71 | 71 | 71 | 24-052 | inficon_gc | 531f28a6-d600-459f-b125-6c1cc60c2231 | 1719372724.8 | 57.2025 | 0 | 75.075 | 0 | 0 | 554.0682 | -1 | 0 | 1 | 0 | 3 | 5 | 15 | 575.0682 | 75 | 0 | 75 | 0 | 0 | 15 | 165 | 45.45455 | 0 | 45.45455 | 0 | 0 | 9.090909 | 5 | 2024-06-25 22:32 | Reaction | 737.085 | 1547531.935 | 366.745 | 227.38 | 0 | 293.95 | 208.675 | 1548269.025 | 509036.565 | 0 | 0 | 0 | 0 | 0 | 0 | 0
77 | 77 | 77 | 24-052 | inficon_gc | 51a48e9e-8cc0-4653-a467-ea78d983b013 | 1719374752.4 | 57.2025 | 0 | 75.075 | 0 | 0 | 554.0682 | -1 | 0 | 1 | 0 | 3 | 5 | 15 | 575.0682 | 75 | 0 | 75 | 0 | 0 | 15 | 165 | 45.45455 | 0 | 45.45455 | 0 | 0 | 9.090909 | 5 | 2024-06-25 23:06 | Reaction | 745.87 | 1551241.675 | 358.915 | 222.15 | 0 | 285.265 | 210.265 | 1561254.985 | 500484.94 | 0 | 0 | 0 | 0 | 0 | 0 | 0
83 | 83 | 83 | 24-052 | inficon_gc | f2151750-4100-482d-a9d8-e072335bb21a | 1719376780.7 | 57.2025 | 0 | 75.075 | 0 | 0 | 554.0682 | -1 | 0 | 1 | 0 | 3 | 5 | 15 | 575.0682 | 75 | 0 | 75 | 0 | 0 | 15 | 165 | 45.45455 | 0 | 45.45455 | 0 | 0 | 9.090909 | 5 | 2024-06-25 23:40 | Reaction | 749.545 | 1554791.89 | 356.425 | 220.1 | 0 | 270.715 | 214.945 | 1577414.185 | 493436.775 | 0 | 0 | 0 | 0 | 0 | 0 | 0
22 | 22 | 22 | 24-052 | inficon_gc | fb46ff02-6c14-4412-b385-b7b66ba8b1af | 1719356183.8 | 57.2025 | 0 | 75.075 | 0 | 0 | 554.0682 | -1 | 0 | 1 | 0 | 3 | 6 | 15 | 575.0682 | 75 | 0 | 75 | 0 | 0 | 15 | 165 | 45.45455 | 0 | 45.45455 | 0 | 0 | 9.090909 | 6 | 2024-06-25 17:56 | Reaction | 766.465 | 1607158.615 | 274.715 | 102.405 | 0 | 93.395 | 0 | 1823888.92 | 332966.84 | 0 | 0 | 0 | 0 | 0 | 0 | 0
28 | 28 | 28 | 24-052 | inficon_gc | b0efc371-7300-44bb-9848-ebec2df23108 | 1719358211.6 | 57.2025 | 0 | 75.075 | 0 | 0 | 554.0682 | -1 | 0 | 1 | 0 | 3 | 6 | 15 | 575.0682 | 75 | 0 | 75 | 0 | 0 | 15 | 165 | 45.45455 | 0 | 45.45455 | 0 | 0 | 9.090909 | 6 | 2024-06-25 18:30 | Reaction | 767.11 | 1611370.565 | 268.675 | 108.445 | 0 | 90.235 | 0 | 1847125.005 | 318407.825 | 0 | 0 | 0 | 0 | 0 | 0 | 0
34 | 34 | 34 | 24-052 | inficon_gc | dc51d5bd-3169-427b-9844-82e37b62d8b7 | 1719360237.8 | 57.2025 | 0 | 75.075 | 0 | 0 | 554.0682 | -1 | 0 | 1 | 0 | 3 | 6 | 15 | 575.0682 | 75 | 0 | 75 | 0 | 0 | 15 | 165 | 45.45455 | 0 | 45.45455 | 0 | 0 | 9.090909 | 6 | 2024-06-25 19:04 | Reaction | 775.365 | 1616225.255 | 268.245 | 100.49 | 0 | 83.205 | 0 | 1862623.615 | 308171.705 | 0 | 0 | 0 | 0 | 0 | 0 | 0
40 | 40 | 40 | 24-052 | inficon_gc | d79eced7-b9c2-4e64-9619-0bf21832ade1 | 1719362263.8 | 57.2025 | 0 | 75.075 | 0 | 0 | 554.0682 | -1 | 0 | 1 | 0 | 3 | 6 | 15 | 575.0682 | 75 | 0 | 75 | 0 | 0 | 15 | 165 | 45.45455 | 0 | 45.45455 | 0 | 0 | 9.090909 | 6 | 2024-06-25 19:38 | Reaction | 774.25 | 1617956.98 | 273.24 | 99.53 | 0 | 83.965 | 0 | 1874368.475 | 301197.725 | 0 | 0 | 0 | 0 | 0 | 0 | 0
48 | 48 | 48 | 24-052 | inficon_gc | 5eb3f0f8-ea8b-4379-aad0-9396f6dee7e9 | 1719364948.5 | 57.2025 | 0 | 75.075 | 0 | 0 | 554.0682 | -1 | 0 | 1 | 0 | 3 | 6 | 15 | 575.0682 | 75 | 0 | 75 | 0 | 0 | 15 | 165 | 45.45455 | 0 | 45.45455 | 0 | 0 | 9.090909 | 6 | 2024-06-25 20:22 | Reaction | 779.31 | 1622499.215 | 269.525 | 95.715 | 0 | 76.335 | 259.46 | 1890478.275 | 292859.66 | 0 | 0 | 0 | 0 | 0 | 0 | 0
54 | 54 | 54 | 24-052 | inficon_gc | b68be5d9-3913-40cd-9a2e-bb833a82fc14 | 1719366975.2 | 57.2025 | 0 | 75.075 | 0 | 0 | 554.0682 | -1 | 0 | 1 | 0 | 3 | 6 | 15 | 575.0682 | 75 | 0 | 75 | 0 | 0 | 15 | 165 | 45.45455 | 0 | 45.45455 | 0 | 0 | 9.090909 | 6 | 2024-06-25 20:56 | Reaction | 784.24 | 1623709.535 | 265.33 | 96.32 | 0 | 78.17 | 260.645 | 1897978.525 | 288091.415 | 0 | 0 | 0 | 0 | 0 | 0 | 0
60 | 60 | 60 | 24-052 | inficon_gc | 6db28135-c5d2-4c63-a1cb-1b0936df4dea | 1719369002.6 | 57.2025 | 0 | 75.075 | 0 | 0 | 554.0682 | -1 | 0 | 1 | 0 | 3 | 6 | 15 | 575.0682 | 75 | 0 | 75 | 0 | 0 | 15 | 165 | 45.45455 | 0 | 45.45455 | 0 | 0 | 9.090909 | 6 | 2024-06-25 21:30 | Reaction | 774.83 | 1626805.85 | 265.585 | 89.005 | 0 | 70.745 | 264.1 | 1907089.13 | 282761.16 | 0 | 0 | 0 | 0 | 0 | 0 | 0
66 | 66 | 66 | 24-052 | inficon_gc | 4a51075f-7a44-493b-81a4-4a71f87cc0ff | 1719371035.0 | 57.2025 | 0 | 75.075 | 0 | 0 | 554.0682 | -1 | 0 | 1 | 0 | 3 | 6 | 15 | 575.0682 | 75 | 0 | 75 | 0 | 0 | 15 | 165 | 45.45455 | 0 | 45.45455 | 0 | 0 | 9.090909 | 6 | 2024-06-25 22:04 | Reaction | 779.31 | 1628773.215 | 267.425 | 98.17 | 0 | 69.875 | 263.565 | 1913398.045 | 278344.535 | 0 | 0 | 0 | 0 | 0 | 0 | 0
72 | 72 | 72 | 24-052 | inficon_gc | 7f40e315-a167-4e61-81e6-6ed3bd06fdde | 1719373062.4 | 57.2025 | 0 | 75.075 | 0 | 0 | 554.0682 | -1 | 0 | 1 | 0 | 3 | 6 | 15 | 575.0682 | 75 | 0 | 75 | 0 | 0 | 15 | 165 | 45.45455 | 0 | 45.45455 | 0 | 0 | 9.090909 | 6 | 2024-06-25 22:38 | Reaction | 775.795 | 1630350.125 | 269.95 | 91.17 | 0 | 67.625 | 265.405 | 1918596.785 | 273609.89 | 0 | 0 | 0 | 0 | 0 | 0 | 0
78 | 78 | 78 | 24-052 | inficon_gc | d5270673-d76e-496b-98f7-11fc92b185dc | 1719375090.6 | 57.2025 | 0 | 75.075 | 0 | 0 | 554.0682 | -1 | 0 | 1 | 0 | 3 | 6 | 15 | 575.0682 | 75 | 0 | 75 | 0 | 0 | 15 | 165 | 45.45455 | 0 | 45.45455 | 0 | 0 | 9.090909 | 6 | 2024-06-25 23:11 | Reaction | 778.145 | 1632761.195 | 271.145 | 99.19 | 0 | 67.625 | 267.81 | 1924955.495 | 269976.655 | 0 | 0 | 0 | 0 | 0 | 0 | 0
84 | 84 | 84 | 24-052 | inficon_gc | cd674c89-4ce9-4e59-ba54-7b0002cc74b4 | 1719377118.8 | 57.2025 | 0 | 75.075 | 0 | 0 | 554.0682 | -1 | 0 | 1 | 0 | 3 | 6 | 15 | 575.0682 | 75 | 0 | 75 | 0 | 0 | 15 | 165 | 45.45455 | 0 | 45.45455 | 0 | 0 | 9.090909 | 6 | 2024-06-25 23:45 | Reaction | 779.605 | 1634566.895 | 267.45 | 92.925 | 0 | 68.195 | 264.125 | 1937840.095 | 266989.71 | 0 | 0 | 0 | 0 | 0 | 0 | 0
0 | 0 | 0 | 24-052 | inficon_gc | fadf508a-889e-46c5-985f-67490fd04050 | 1719345734.8 | 0 | 0 | 75.075 | 0 | 74.0925 | 53.07241 | -1 | 20 | 7 | 8 | 0 | 1 | 15 | 74.07241 | 0 | 0 | 75 | 0 | 75 | 15 | 165 | 0 | 0 | 45.45455 | 0 | 45.45455 | 9.090909 | 1 | 2024-06-25 15:02 | Unanalyzed | 9133.03 | 1678164.975 | 0 | 0 | 175.97 | 0 | 0 | 228.59 | 0 | 0 | 0 | 0 | 0 | 0 | 0 | 0
1 | 1 | 1 | 24-052 | inficon_gc | 1700e05c-36a8-4dd7-9e78-cd98897d2316 | 1719346217.8 | 0 | 0 | 75.075 | 0 | 74.0925 | 214.088 | -1 | 20 | 7 | 8 | 0 | 1 | 15 | 235.088 | 0 | 0 | 75 | 0 | 75 | 15 | 165 | 0 | 0 | 45.45455 | 0 | 45.45455 | 9.090909 | 1 | 2024-06-25 15:10 | Unanalyzed | 1076.28 | 1519118.14 | 0 | 0 | 186.23 | 0 | 0 | 180.42 | 0 | 0 | 0 | 0 | 0 | 0 | 0 | 0
2 | 2 | 2 | 24-052 | inficon_gc | c4b622f7-89c0-428b-8794-f3d8e0fa345d | 1719346699.7 | 0 | 0 | 75.075 | 0 | 74.0925 | 374.7058 | -1 | 20 | 7 | 8 | 0 | 1 | 15 | 395.7058 | 0 | 0 | 75 | 0 | 75 | 15 | 165 | 0 | 0 | 45.45455 | 0 | 45.45455 | 9.090909 | 1 | 2024-06-25 15:18 | Unanalyzed | 797 | 1503002.755 | 0 | 77.865 | 36.39 | 0 | 0 | 186.18 | 0 | 0 | 0 | 0 | 0 | 0 | 0 | 0
3 | 3 | 3 | 24-052 | inficon_gc | ee7eea84-1d86-4839-a35a-5bdc7ada1066 | 1719347184.2 | 0 | 0 | 75.075 | 0 | 74.0925 | 536.2336 | -1 | 20 | 7 | 8 | 0 | 1 | 15 | 557.2336 | 0 | 0 | 75 | 0 | 75 | 15 | 165 | 0 | 0 | 45.45455 | 0 | 45.45455 | 9.090909 | 1 | 2024-06-25 15:26 | Unanalyzed | 788.66 | 1502715.73 | 77.915 | 60.975 | 0 | 0 | 0 | 91.715 | 0 | 0 | 0 | 0 | 0 | 0 | 0 | 0
4 | 4 | 4 | 24-052 | inficon_gc | f2b928be-d098-4496-aae8-92279f203e9e | 1719347666.4 | 0 | 0 | 75.075 | 0 | 74.0925 | 550 | -1 | 20 | 7 | 8 | 0 | 1 | 15 | 571 | 0 | 0 | 75 | 0 | 75 | 15 | 165 | 0 | 0 | 45.45455 | 0 | 45.45455 | 9.090909 | 1 | 2024-06-25 15:34 | Unanalyzed | 788.105 | 1503073.205 | 118.455 | 0 | 0 | 86.445 | 0 | 0 | 0 | 0 | 0 | 0 | 0 | 0 | 0 | 0
5 | 5 | 5 | 24-052 | inficon_gc | f1c89a59-c582-42cc-b2ad-3970fd567302 | 1719348149.8 | 0 | 0 | 75.075 | 0 | 74.0925 | 550 | -1 | 20 | 7 | 8 | 0 | 1 | 15 | 571 | 0 | 0 | 75 | 0 | 75 | 15 | 165 | 0 | 0 | 45.45455 | 0 | 45.45455 | 9.090909 | 1 | 2024-06-25 15:42 | Unanalyzed | 786.595 | 1502755.945 | 153.825 | 0 | 0 | 65.375 | 0 | 0 | 0 | 0 | 0 | 0 | 0 | 0 | 0 | 0
6 | 6 | 6 | 24-052 | inficon_gc | 82fab778-f4a7-4532-9b67-a84bace69bd0 | 1719348635.2 | 0 | 0 | 75.075 | 0 | 74.0925 | 550 | -1 | 20 | 7 | 8 | 0 | 1 | 15 | 571 | 0 | 0 | 75 | 0 | 75 | 15 | 165 | 0 | 0 | 45.45455 | 0 | 45.45455 | 9.090909 | 1 | 2024-06-25 15:51 | Unanalyzed | 785.585 | 1502765.185 | 120.145 | 0 | 0 | 63.625 | 0 | 0 | 0 | 0 | 0 | 0 | 0 | 0 | 0 | 0
7 | 7 | 7 | 24-052 | inficon_gc | b7c55a6f-7283-4875-a9da-dafcdff032a0 | 1719350917.6 | 0 | 0 | 119.119 | 0 | 0 | 550 | 1 | 0 | 9 | 0 | 0 | 1 | 15 | 571 | 0 | 0 | 119 | 0 | 0 | 15 | 134 | 0 | 0 | 88.80597 | 0 | 0 | 11.19403 | 1 | 2024-06-25 16:29 | Unanalyzed | 791.68 | 1480314.155 | 58.405 | 0 | 0 | 0 | 0 | 70.71 | 0 | 0 | 0 | 0 | 0 | 0 | 0 | 0
8 | 8 | 8 | 24-052 | inficon_gc | e6a342e6-a9f2-46d5-b61c-ddba3c7c1634 | 1719351250.3 | 0 | 0 | 119.119 | 0 | 0 | 554.0682 | 1 | 0 | 9 | 0 | 0 | 1 | 15 | 575.0682 | 0 | 0 | 119 | 0 | 0 | 15 | 134 | 0 | 0 | 88.80597 | 0 | 0 | 11.19403 | 1 | 2024-06-25 16:34 | Unanalyzed | 1137.21 | 2350942.715 | 75.56 | 129.275 | 0 | 0 | 0 | 0 | 0 | 0 | 0 | 0 | 0 | 0 | 0 | 0
9 | 9 | 9 | 24-052 | inficon_gc | b00f69e2-df5d-423f-aede-0c099d405716 | 1719351582.9 | 0 | 0 | 119.119 | 0 | 0 | 554.0682 | 1 | 0 | 9 | 0 | 0 | 1 | 15 | 575.0682 | 0 | 0 | 119 | 0 | 0 | 15 | 134 | 0 | 0 | 88.80597 | 0 | 0 | 11.19403 | 1 | 2024-06-25 16:40 | Unanalyzed | 1280 | 2687442.085 | 71.33 | 175.135 | 0 | 0 | 0 | 0 | 0 | 0 | 0 | 0 | 0 | 0 | 0 | 0
10 | 10 | 10 | 24-052 | inficon_gc | 07d0b794-9168-4009-82d2-5218c132c06c | 1719351915.6 | 0 | 0 | 119.119 | 0 | 0 | 554.0682 | 1 | 0 | 9 | 0 | 0 | 1 | 15 | 575.0682 | 0 | 0 | 119 | 0 | 0 | 15 | 134 | 0 | 0 | 88.80597 | 0 | 0 | 11.19403 | 1 | 2024-06-25 16:45 | Unanalyzed | 1288.75 | 2710769.025 | 44.305 | 184.38 | 55.655 | 0 | 0 | 0 | 0 | 0 | 0 | 0 | 0 | 0 | 0 | 0
11 | 11 | 11 | 24-052 | inficon_gc | d1254ae6-b5a6-4aa2-92ab-7658bdd6bf0e | 1719352248.4 | 0 | 0 | 119.119 | 0 | 0 | 554.0682 | 1 | 0 | 9 | 0 | 0 | 1 | 15 | 575.0682 | 0 | 0 | 119 | 0 | 0 | 15 | 134 | 0 | 0 | 88.80597 | 0 | 0 | 11.19403 | 1 | 2024-06-25 16:51 | Unanalyzed | 1295.075 | 2714138.24 | 0 | 188.71 | 74.92 | 0 | 0 | 0 | 0 | 0 | 0 | 0 | 0 | 0 | 0 | 0
12 | 12 | 12 | 24-052 | inficon_gc | b346fc6e-22db-420e-9703-26e243668842 | 1719352584.0 | 0 | 0 | 119.119 | 0 | 0 | 554.0682 | 1 | 0 | 9 | 0 | 0 | 1 | 15 | 575.0682 | 0 | 0 | 119 | 0 | 0 | 15 | 134 | 0 | 0 | 88.80597 | 0 | 0 | 11.19403 | 1 | 2024-06-25 16:56 | Unanalyzed | 1291.695 | 2717000.505 | 0 | 193.985 | 99.405 | 0 | 0 | 0 | 0 | 0 | 0 | 0 | 0 | 0 | 0 | 0
13 | 13 | 13 | 24-052 | inficon_gc | bc1949ef-031b-4d7e-a4c6-bd2e2b8213dc | 1719352919.5 | 0 | 0 | 119.119 | 0 | 0 | 554.0682 | 1 | 0 | 9 | 0 | 0 | 1 | 15 | 575.0682 | 0 | 0 | 119 | 0 | 0 | 15 | 134 | 0 | 0 | 88.80597 | 0 | 0 | 11.19403 | 1 | 2024-06-25 17:02 | Unanalyzed | 1295.045 | 2716578.83 | 0 | 184.525 | 122.905 | 0 | 0 | 0 | 0 | 0 | 0 | 0 | 0 | 0 | 0 | 0
14 | 14 | 14 | 24-052 | inficon_gc | 25e79c09-5293-41ae-aef8-07f113097f26 | 1719353257.5 | 0 | 0 | 119.119 | 0 | 0 | 554.0682 | 1 | 0 | 9 | 0 | 0 | 1 | 15 | 575.0682 | 0 | 0 | 119 | 0 | 0 | 15 | 134 | 0 | 0 | 88.80597 | 0 | 0 | 11.19403 | 1 | 2024-06-25 17:08 | Unanalyzed | 1295.125 | 2716442.75 | 0 | 172.605 | 138.945 | 0 | 0 | 0 | 0 | 0 | 0 | 0 | 0 | 0 | 0 | 0
15 | 15 | 15 | 24-052 | inficon_gc | 0fea0d9f-2df7-4236-84cf-01e250f43e16 | 1719353590.1 | 0 | 0 | 119.119 | 0 | 0 | 554.0682 | 1 | 0 | 9 | 0 | 0 | 1 | 15 | 575.0682 | 0 | 0 | 119 | 0 | 0 | 15 | 134 | 0 | 0 | 88.80597 | 0 | 0 | 11.19403 | 1 | 2024-06-25 17:13 | Unanalyzed | 1292.925 | 2718270.865 | 0 | 162.585 | 156.695 | 0 | 0 | 0 | 0 | 0 | 0 | 0 | 0 | 0 | 0 | 0