## Sheet1
| level_0 | index | Reaction Name | inficon_gc | GC Run ID | GC Time Stamp | iC4H10 Flow | O2 Flow | N2 Flow | N2O Flow | H2 Flow | Furnace Temp | Reactor Temp | Ramp Rate | Number of Samples | Delay Time | Injection Offset | gc_stream | Bulk SP Flow | Reactor Temperature Corrected | iC4H10 corrected | O2 corrected | N2 corrected | N2O corrected | H2 corrected | Bulk SP corrected | Total Flow | iC4H10 percent | O2 percent | N2 percent | N2O percent | H2 percent | Bulk SP percent | GC Stream | Timestamp (Formatted) | Type | oxygen | nitrogen | methane | carbon monoxide | carbon dioxide | ethane | ethylene | propane | propylene | isobutane | n-butane | trans-2-butene | 1-butene | isobutene | cis-2-butene | 1,3-butadiene
85 | 85 | 85 | 24-054 | inficon_gc | 5691ba0e-4006-4083-9734-65dec5152f23 | 1720085639.8 | 57.2025 | 0 | 75.075 | 0 | 0 | 25 | -1 | 0 | 3 | 0 | 0 | 1 | 15 | 46 | 75 | 0 | 75 | 0 | 0 | 15 | 165 | 45.45455 | 0 | 45.45455 | 0 | 0 | 9.090909 | 1 | 2024-07-04 04:34 | Bypass | 1481.67 | 2780668.32 | 0 | 0 | 0 | 0 | 0 | 408315.035 | 0 | 0 | 0 | 0 | 0 | 0 | 0 | 0
86 | 86 | 86 | 24-054 | inficon_gc | 84f789a6-5145-4fa5-a063-a6646ed415b3 | 1720085980.7 | 57.2025 | 0 | 75.075 | 0 | 0 | 25 | -1 | 0 | 3 | 0 | 0 | 1 | 15 | 46 | 75 | 0 | 75 | 0 | 0 | 15 | 165 | 45.45455 | 0 | 45.45455 | 0 | 0 | 9.090909 | 1 | 2024-07-04 04:40 | Bypass | 1009.795 | 1858065.06 | 0 | 0 | 0 | 0 | 0 | 2332056.51 | 0 | 0 | 0 | 0 | 0 | 0 | 0 | 0
87 | 87 | 87 | 24-054 | inficon_gc | 00f17df5-2a61-4471-a41e-93639bede953 | 1720086322.9 | 57.2025 | 0 | 75.075 | 0 | 0 | 25 | -1 | 0 | 3 | 0 | 0 | 1 | 15 | 46 | 75 | 0 | 75 | 0 | 0 | 15 | 165 | 45.45455 | 0 | 45.45455 | 0 | 0 | 9.090909 | 1 | 2024-07-04 04:45 | Bypass | 1024.855 | 1743767.695 | 0 | 0 | 0 | 0 | 0 | 2343943.1 | 0 | 0 | 0 | 0 | 0 | 0 | 0 | 0
88 | 88 | 88 | 24-054 | inficon_gc | aa826880-23bf-4eff-9b5c-9f00ce59902e | 1720086713.7 | 57.2025 | 0 | 75.075 | 0 | 0 | 25 | -1 | 0 | 3 | 0 | 3 | 1 | 15 | 46 | 75 | 0 | 75 | 0 | 0 | 15 | 165 | 45.45455 | 0 | 45.45455 | 0 | 0 | 9.090909 | 1 | 2024-07-04 04:52 | Bypass | 1068.535 | 1745087.875 | 0 | 0 | 0 | 0 | 0 | 2346755.925 | 0 | 0 | 0 | 0 | 0 | 0 | 0 | 0
89 | 89 | 89 | 24-054 | inficon_gc | 71273e1a-bc26-4629-9b07-5bb1d94adbc4 | 1720087055.4 | 57.2025 | 0 | 75.075 | 0 | 0 | 25 | -1 | 0 | 3 | 0 | 3 | 1 | 15 | 46 | 75 | 0 | 75 | 0 | 0 | 15 | 165 | 45.45455 | 0 | 45.45455 | 0 | 0 | 9.090909 | 1 | 2024-07-04 04:58 | Bypass | 1098.335 | 1745021.98 | 0 | 0 | 0 | 0 | 0 | 2347984.43 | 0 | 0 | 0 | 0 | 0 | 0 | 0 | 0
90 | 90 | 90 | 24-054 | inficon_gc | 946f346b-60e9-472e-83e6-2327b938b2d3 | 1720087396.0 | 57.2025 | 0 | 75.075 | 0 | 0 | 25 | -1 | 0 | 3 | 0 | 3 | 1 | 15 | 46 | 75 | 0 | 75 | 0 | 0 | 15 | 165 | 45.45455 | 0 | 45.45455 | 0 | 0 | 9.090909 | 1 | 2024-07-04 05:03 | Bypass | 1125.6 | 1746269.015 | 0 | 0 | 0 | 0 | 0 | 2347349.01 | 0 | 0 | 0 | 0 | 0 | 0 | 0 | 0
91 | 91 | 91 | 24-054 | inficon_gc | 24260750-d98b-4fa6-9b7d-77f84deae5d4 | 1720087730.5 | 57.2025 | 0 | 75.075 | 0 | 0 | 25 | -1 | 0 | 3 | 0 | 3 | 2 | 15 | 46 | 75 | 0 | 75 | 0 | 0 | 15 | 165 | 45.45455 | 0 | 45.45455 | 0 | 0 | 9.090909 | 2 | 2024-07-04 05:09 | Bypass | 855.825 | 1742374.635 | 0 | 0 | 0 | 0 | 0 | 2349962.605 | 0 | 0 | 0 | 0 | 0 | 0 | 0 | 0
92 | 92 | 92 | 24-054 | inficon_gc | b6a0a909-6cc6-4e9b-9f48-bcfe13ca1ef1 | 1720088072.5 | 57.2025 | 0 | 75.075 | 0 | 0 | 25 | -1 | 0 | 3 | 0 | 3 | 2 | 15 | 46 | 75 | 0 | 75 | 0 | 0 | 15 | 165 | 45.45455 | 0 | 45.45455 | 0 | 0 | 9.090909 | 2 | 2024-07-04 05:15 | Bypass | 854.39 | 1742683.185 | 0 | 0 | 0 | 0 | 0 | 2346982.485 | 0 | 0 | 0 | 0 | 0 | 0 | 0 | 0
93 | 93 | 93 | 24-054 | inficon_gc | fc7a85b9-dab0-48be-9409-1b3f3e56d863 | 1720088413.1 | 57.2025 | 0 | 75.075 | 0 | 0 | 25 | -1 | 0 | 3 | 0 | 3 | 2 | 15 | 46 | 75 | 0 | 75 | 0 | 0 | 15 | 165 | 45.45455 | 0 | 45.45455 | 0 | 0 | 9.090909 | 2 | 2024-07-04 05:20 | Bypass | 850.16 | 1742938.74 | 0 | 0 | 0 | 0 | 0 | 2347765.41 | 0 | 0 | 0 | 0 | 0 | 0 | 0 | 0
94 | 94 | 94 | 24-054 | inficon_gc | 57e26927-1c8d-48c6-9b56-0e96dc04f0c4 | 1720088754.5 | 57.2025 | 0 | 75.075 | 0 | 0 | 25 | -1 | 0 | 3 | 0 | 3 | 3 | 15 | 46 | 75 | 0 | 75 | 0 | 0 | 15 | 165 | 45.45455 | 0 | 45.45455 | 0 | 0 | 9.090909 | 3 | 2024-07-04 05:26 | Bypass | 1110.565 | 1744319.4 | 0 | 0 | 0 | 0 | 0 | 2353889.14 | 0 | 0 | 0 | 0 | 0 | 0 | 0 | 0
95 | 95 | 95 | 24-054 | inficon_gc | 0ec0c768-3382-40d7-891d-47e77c86f507 | 1720089095.3 | 57.2025 | 0 | 75.075 | 0 | 0 | 25 | -1 | 0 | 3 | 0 | 3 | 3 | 15 | 46 | 75 | 0 | 75 | 0 | 0 | 15 | 165 | 45.45455 | 0 | 45.45455 | 0 | 0 | 9.090909 | 3 | 2024-07-04 05:32 | Bypass | 1117.275 | 1740532.915 | 0 | 0 | 0 | 0 | 0 | 2350584.375 | 0 | 0 | 0 | 0 | 0 | 0 | 0 | 0
96 | 96 | 96 | 24-054 | inficon_gc | 5f6f2865-7014-4150-86a8-95854d1e22f2 | 1720089437.1 | 57.2025 | 0 | 75.075 | 0 | 0 | 25 | -1 | 0 | 3 | 0 | 3 | 3 | 15 | 46 | 75 | 0 | 75 | 0 | 0 | 15 | 165 | 45.45455 | 0 | 45.45455 | 0 | 0 | 9.090909 | 3 | 2024-07-04 05:37 | Bypass | 1119.625 | 1740785.125 | 0 | 0 | 0 | 0 | 0 | 2353869.945 | 0 | 0 | 0 | 0 | 0 | 0 | 0 | 0
97 | 97 | 97 | 24-054 | inficon_gc | 267e71a6-76ba-4c4a-970e-78924865d2cc | 1720089775.8 | 57.2025 | 0 | 75.075 | 0 | 0 | 25 | -1 | 0 | 3 | 0 | 3 | 4 | 15 | 46 | 75 | 0 | 75 | 0 | 0 | 15 | 165 | 45.45455 | 0 | 45.45455 | 0 | 0 | 9.090909 | 4 | 2024-07-04 05:43 | Bypass | 1082.06 | 1742777.365 | 0 | 0 | 0 | 0 | 0 | 2351885.895 | 0 | 0 | 0 | 0 | 0 | 0 | 0 | 0
98 | 98 | 98 | 24-054 | inficon_gc | d5d657f5-c68e-4e98-ac90-dcfa83da9374 | 1720090117.0 | 57.2025 | 0 | 75.075 | 0 | 0 | 25 | -1 | 0 | 3 | 0 | 3 | 4 | 15 | 46 | 75 | 0 | 75 | 0 | 0 | 15 | 165 | 45.45455 | 0 | 45.45455 | 0 | 0 | 9.090909 | 4 | 2024-07-04 05:49 | Bypass | 1091.525 | 1743769.69 | 0 | 0 | 56.865 | 0 | 0 | 2348283.54 | 0 | 0 | 0 | 0 | 0 | 0 | 0 | 0
99 | 99 | 99 | 24-054 | inficon_gc | 8c37506c-0fd9-4a8b-b98a-f9e3814ad575 | 1720090458.3 | 57.2025 | 0 | 75.075 | 0 | 0 | 25 | -1 | 0 | 3 | 0 | 3 | 4 | 15 | 46 | 75 | 0 | 75 | 0 | 0 | 15 | 165 | 45.45455 | 0 | 45.45455 | 0 | 0 | 9.090909 | 4 | 2024-07-04 05:54 | Bypass | 1084.83 | 1743264.39 | 0 | 0 | 0 | 0 | 0 | 2347701.58 | 0 | 0 | 0 | 0 | 0 | 0 | 0 | 0
100 | 100 | 100 | 24-054 | inficon_gc | 3b419a11-0000-43fb-aca9-9b71ba0dade9 | 1720090797.1 | 57.2025 | 0 | 75.075 | 0 | 0 | 25 | -1 | 0 | 3 | 0 | 3 | 5 | 15 | 46 | 75 | 0 | 75 | 0 | 0 | 15 | 165 | 45.45455 | 0 | 45.45455 | 0 | 0 | 9.090909 | 5 | 2024-07-04 06:00 | Bypass | 1092.2 | 1744335.55 | 0 | 0 | 0 | 0 | 0 | 2350776.31 | 0 | 0 | 0 | 0 | 0 | 0 | 0 | 0
101 | 101 | 101 | 24-054 | inficon_gc | a1ceac06-0575-40b9-a8fd-b391c206b7c7 | 1720091138.2 | 57.2025 | 0 | 75.075 | 0 | 0 | 25 | -1 | 0 | 3 | 0 | 3 | 5 | 15 | 46 | 75 | 0 | 75 | 0 | 0 | 15 | 165 | 45.45455 | 0 | 45.45455 | 0 | 0 | 9.090909 | 5 | 2024-07-04 06:06 | Bypass | 1092.51 | 1744533.16 | 0 | 0 | 0 | 0 | 0 | 2350534.345 | 0 | 0 | 0 | 0 | 0 | 0 | 0 | 0
102 | 102 | 102 | 24-054 | inficon_gc | 86b76652-99b6-4b28-b206-36f12dea6a62 | 1720091470.6 | 57.2025 | 0 | 75.075 | 0 | 0 | 25 | -1 | 0 | 3 | 0 | 3 | 5 | 15 | 46 | 75 | 0 | 75 | 0 | 0 | 15 | 165 | 45.45455 | 0 | 45.45455 | 0 | 0 | 9.090909 | 5 | 2024-07-04 06:11 | Bypass | 1091.48 | 1744780.065 | 0 | 0 | 0 | 0 | 0 | 2352698.955 | 0 | 0 | 0 | 0 | 0 | 0 | 0 | 0
103 | 103 | 103 | 24-054 | inficon_gc | 2649b042-2ea0-48ed-93c5-ac5686b762b3 | 1720091809.7 | 57.2025 | 0 | 75.075 | 0 | 0 | 25 | -1 | 0 | 3 | 0 | 3 | 6 | 15 | 46 | 75 | 0 | 75 | 0 | 0 | 15 | 165 | 45.45455 | 0 | 45.45455 | 0 | 0 | 9.090909 | 6 | 2024-07-04 06:17 | Bypass | 905.49 | 1741887.335 | 0 | 0 | 0 | 0 | 0 | 2349526.565 | 0 | 0 | 0 | 0 | 0 | 0 | 0 | 0
104 | 104 | 104 | 24-054 | inficon_gc | 39461d57-602d-4643-97b9-484ae6574008 | 1720092142.3 | 57.2025 | 0 | 75.075 | 0 | 0 | 25 | -1 | 0 | 3 | 0 | 3 | 6 | 15 | 46 | 75 | 0 | 75 | 0 | 0 | 15 | 165 | 45.45455 | 0 | 45.45455 | 0 | 0 | 9.090909 | 6 | 2024-07-04 06:22 | Bypass | 915.1 | 1743554.715 | 0 | 0 | 0 | 0 | 0 | 2348022.34 | 0 | 0 | 0 | 0 | 0 | 0 | 0 | 0
105 | 105 | 105 | 24-054 | inficon_gc | 91b653b8-eaa3-4b47-aa81-85c37e9b43e3 | 1720092483.6 | 57.2025 | 0 | 75.075 | 0 | 0 | 25 | -1 | 0 | 3 | 0 | 3 | 6 | 15 | 46 | 75 | 0 | 75 | 0 | 0 | 15 | 165 | 45.45455 | 0 | 45.45455 | 0 | 0 | 9.090909 | 6 | 2024-07-04 06:28 | Bypass | 923.545 | 1742015.45 | 0 | 0 | 0 | 0 | 0 | 2350129.33 | 0 | 0 | 0 | 0 | 0 | 0 | 0 | 0
16 | 16 | 16 | 24-054 | inficon_gc | 922476f6-8515-4d83-b467-e681bbf706d6 | 1720055320.6 | 57.2025 | 0 | 75.075 | 0 | 0 | 555.239 | -1 | 0 | 2 | 0 | 3 | 1 | 15 | 576.239 | 75 | 0 | 75 | 0 | 0 | 15 | 165 | 45.45455 | 0 | 45.45455 | 0 | 0 | 9.090909 | 1 | 2024-07-03 20:09 | Reaction | 1142.39 | 2112091.985 | 180.015 | 171.815 | 45.365 | 212.515 | 0 | 1586434.615 | 471693.065 | 0 | 0 | 0 | 0 | 0 | 0 | 830.75
17 | 17 | 17 | 24-054 | inficon_gc | 70da4d9b-eb41-4e86-8f54-74ebb9b79eea | 1720055654.3 | 57.2025 | 0 | 75.075 | 0 | 0 | 555.239 | -1 | 0 | 2 | 0 | 3 | 1 | 15 | 576.239 | 75 | 0 | 75 | 0 | 0 | 15 | 165 | 45.45455 | 0 | 45.45455 | 0 | 0 | 9.090909 | 1 | 2024-07-03 20:14 | Reaction | 775.04 | 1576579.575 | 280.765 | 229.8 | 0 | 183.93 | 0 | 1636187.375 | 451767.925 | 0 | 0 | 0 | 0 | 0 | 0 | 941.225
23 | 23 | 23 | 24-054 | inficon_gc | b5ebb95d-3ff5-470f-9fe1-b9c389ffd80f | 1720057681.7 | 57.2025 | 0 | 75.075 | 0 | 0 | 555.239 | -1 | 0 | 1 | 0 | 3 | 1 | 15 | 576.239 | 75 | 0 | 75 | 0 | 0 | 15 | 165 | 45.45455 | 0 | 45.45455 | 0 | 0 | 9.090909 | 1 | 2024-07-03 20:48 | Reaction | 767.505 | 1585924.965 | 265.87 | 199.72 | 0 | 152.025 | 0 | 1706286.555 | 412793.975 | 0 | 0 | 0 | 0 | 0 | 0 | 169.58
29 | 29 | 29 | 24-054 | inficon_gc | d097aaec-7ed2-4f70-81df-d95414ac8679 | 1720059707.4 | 57.2025 | 0 | 75.075 | 0 | 0 | 555.239 | -1 | 0 | 1 | 0 | 3 | 1 | 15 | 576.239 | 75 | 0 | 75 | 0 | 0 | 15 | 165 | 45.45455 | 0 | 45.45455 | 0 | 0 | 9.090909 | 1 | 2024-07-03 21:22 | Reaction | 771.68 | 1591688.145 | 269.395 | 192.09 | 0 | 141.985 | 0 | 1736856.89 | 395449.985 | 0 | 0 | 0 | 0 | 0 | 0 | 0
35 | 35 | 35 | 24-054 | inficon_gc | 90f104fb-a7f1-4699-9881-58267faeb4c4 | 1720061736.0 | 57.2025 | 0 | 75.075 | 0 | 0 | 555.239 | -1 | 0 | 1 | 0 | 3 | 1 | 15 | 576.239 | 75 | 0 | 75 | 0 | 0 | 15 | 165 | 45.45455 | 0 | 45.45455 | 0 | 0 | 9.090909 | 1 | 2024-07-03 21:56 | Reaction | 770.285 | 1595945.98 | 264.845 | 191.685 | 0 | 130.355 | 249.055 | 1758400.815 | 381423.97 | 0 | 0 | 0 | 0 | 0 | 0 | 0
41 | 41 | 41 | 24-054 | inficon_gc | 34f60417-5bf7-494c-98d5-88b00fceb3fd | 1720063763.9 | 57.2025 | 0 | 75.075 | 0 | 0 | 555.239 | -1 | 0 | 1 | 0 | 3 | 1 | 15 | 576.239 | 75 | 0 | 75 | 0 | 0 | 15 | 165 | 45.45455 | 0 | 45.45455 | 0 | 0 | 9.090909 | 1 | 2024-07-03 22:29 | Reaction | 776.625 | 1599440.14 | 268.71 | 176.155 | 0 | 128.185 | 0 | 1773948.195 | 370350.55 | 0 | 0 | 0 | 0 | 0 | 0 | 0
49 | 49 | 49 | 24-054 | inficon_gc | c8452485-bb12-415a-b0ad-9bdc61f2a108 | 1720066449.2 | 57.2025 | 0 | 75.075 | 0 | 0 | 555.239 | -1 | 0 | 1 | 0 | 3 | 1 | 15 | 576.239 | 75 | 0 | 75 | 0 | 0 | 15 | 165 | 45.45455 | 0 | 45.45455 | 0 | 0 | 9.090909 | 1 | 2024-07-03 23:14 | Reaction | 778.515 | 1605943.865 | 277.2 | 183.56 | 0 | 119.815 | 261.725 | 1793428.415 | 358185.825 | 0 | 0 | 0 | 0 | 0 | 0 | 0
55 | 55 | 55 | 24-054 | inficon_gc | 88b7201b-6f77-44a9-b304-2c319ea4da9a | 1720068474.8 | 57.2025 | 0 | 75.075 | 0 | 0 | 555.239 | -1 | 0 | 1 | 0 | 3 | 1 | 15 | 576.239 | 75 | 0 | 75 | 0 | 0 | 15 | 165 | 45.45455 | 0 | 45.45455 | 0 | 0 | 9.090909 | 1 | 2024-07-03 23:48 | Reaction | 790.9 | 1606635.205 | 275.715 | 181.485 | 0 | 116.325 | 266.84 | 1806852.04 | 349963.885 | 0 | 0 | 0 | 0 | 0 | 0 | 0
61 | 61 | 61 | 24-054 | inficon_gc | 1f67fa9e-87cc-46a4-a31a-cae89a5aa899 | 1720070500.7 | 57.2025 | 0 | 75.075 | 0 | 0 | 555.239 | -1 | 0 | 1 | 0 | 3 | 1 | 15 | 576.239 | 75 | 0 | 75 | 0 | 0 | 15 | 165 | 45.45455 | 0 | 45.45455 | 0 | 0 | 9.090909 | 1 | 2024-07-04 00:22 | Reaction | 782.51 | 1610250.685 | 286.04 | 187.285 | 0 | 111.945 | 273.32 | 1815877.25 | 341967.335 | 0 | 0 | 0 | 0 | 0 | 0 | 0
67 | 67 | 67 | 24-054 | inficon_gc | bf5ac635-3b5b-4e4d-bf2f-52664039d0ca | 1720072527.2 | 57.2025 | 0 | 75.075 | 0 | 0 | 555.239 | -1 | 0 | 1 | 0 | 3 | 1 | 15 | 576.239 | 75 | 0 | 75 | 0 | 0 | 15 | 165 | 45.45455 | 0 | 45.45455 | 0 | 0 | 9.090909 | 1 | 2024-07-04 00:55 | Reaction | 786.355 | 1613869.695 | 289.055 | 182.47 | 0 | 113.825 | 278.99 | 1831173.175 | 335756.13 | 0 | 0 | 0 | 0 | 0 | 0 | 0
73 | 73 | 73 | 24-054 | inficon_gc | 66495570-2876-48d5-9951-83c69b116e13 | 1720074553.8 | 57.2025 | 0 | 75.075 | 0 | 0 | 555.239 | -1 | 0 | 1 | 0 | 3 | 1 | 15 | 576.239 | 75 | 0 | 75 | 0 | 0 | 15 | 165 | 45.45455 | 0 | 45.45455 | 0 | 0 | 9.090909 | 1 | 2024-07-04 01:29 | Reaction | 785.165 | 1616245.135 | 297.625 | 179.94 | 0 | 110.47 | 281.305 | 1839498.135 | 328430.355 | 0 | 0 | 0 | 0 | 0 | 0 | 0
79 | 79 | 79 | 24-054 | inficon_gc | 4eb86d34-3fea-43c5-b91d-3bce74cfc8b7 | 1720076580.4 | 57.2025 | 0 | 75.075 | 0 | 0 | 555.239 | -1 | 0 | 1 | 0 | 3 | 1 | 15 | 576.239 | 75 | 0 | 75 | 0 | 0 | 15 | 165 | 45.45455 | 0 | 45.45455 | 0 | 0 | 9.090909 | 1 | 2024-07-04 02:03 | Reaction | 778.64 | 1617863.915 | 297.025 | 174.94 | 0 | 107.355 | 289.895 | 1849322.435 | 322780.275 | 0 | 0 | 0 | 0 | 0 | 0 | 0
18 | 18 | 18 | 24-054 | inficon_gc | 43c5874b-112e-4b91-9947-f61848239b79 | 1720055985.9 | 57.2025 | 0 | 75.075 | 0 | 0 | 555.239 | -1 | 0 | 1 | 0 | 3 | 2 | 15 | 576.239 | 75 | 0 | 75 | 0 | 0 | 15 | 165 | 45.45455 | 0 | 45.45455 | 0 | 0 | 9.090909 | 2 | 2024-07-03 20:20 | Reaction | 749.32 | 1510768.01 | 1749.835 | 365.745 | 0 | 1609.625 | 0 | 1388083.595 | 608465.875 | 0 | 0 | 0 | 0 | 0 | 0 | 201.55
24 | 24 | 24 | 24-054 | inficon_gc | e945dcd0-65a0-4ab6-8f5b-d6866adcf558 | 1720058019.3 | 57.2025 | 0 | 75.075 | 0 | 0 | 555.239 | -1 | 0 | 1 | 0 | 3 | 2 | 15 | 576.239 | 75 | 0 | 75 | 0 | 0 | 15 | 165 | 45.45455 | 0 | 45.45455 | 0 | 0 | 9.090909 | 2 | 2024-07-03 20:54 | Reaction | 741.99 | 1520681.68 | 1156.42 | 301.96 | 0 | 1026.82 | 0 | 1444693.635 | 578355.985 | 0 | 0 | 0 | 0 | 0 | 0 | 174.285
30 | 30 | 30 | 24-054 | inficon_gc | c44cdc6c-5016-4e6f-8748-bf88e656c9f7 | 1720060044.9 | 57.2025 | 0 | 75.075 | 0 | 0 | 555.239 | -1 | 0 | 1 | 0 | 3 | 2 | 15 | 576.239 | 75 | 0 | 75 | 0 | 0 | 15 | 165 | 45.45455 | 0 | 45.45455 | 0 | 0 | 9.090909 | 2 | 2024-07-03 21:27 | Reaction | 754.575 | 1528592.065 | 960.305 | 282.84 | 0 | 838.37 | 0 | 1477533.74 | 557592.93 | 0 | 0 | 0 | 0 | 0 | 0 | 0
36 | 36 | 36 | 24-054 | inficon_gc | 0622a882-59a8-475b-8dd8-c7ba658f8d5f | 1720062073.8 | 57.2025 | 0 | 75.075 | 0 | 0 | 555.239 | -1 | 0 | 1 | 0 | 3 | 2 | 15 | 576.239 | 75 | 0 | 75 | 0 | 0 | 15 | 165 | 45.45455 | 0 | 45.45455 | 0 | 0 | 9.090909 | 2 | 2024-07-03 22:01 | Reaction | 754.155 | 1533394.65 | 865.085 | 265.19 | 0 | 728.145 | 360.87 | 1506147.59 | 539771.605 | 0 | 0 | 0 | 0 | 0 | 0 | 0
42 | 42 | 42 | 24-054 | inficon_gc | ff2484a4-1f88-4fb8-ae39-4b2e9ee15f24 | 1720064101.3 | 57.2025 | 0 | 75.075 | 0 | 0 | 555.239 | -1 | 0 | 1 | 0 | 3 | 2 | 15 | 576.239 | 75 | 0 | 75 | 0 | 0 | 15 | 165 | 45.45455 | 0 | 45.45455 | 0 | 0 | 9.090909 | 2 | 2024-07-03 22:35 | Reaction | 765.55 | 1539165.51 | 785.695 | 255.75 | 0 | 641.055 | 353.885 | 1532276.615 | 523698.295 | 0 | 0 | 0 | 0 | 0 | 0 | 0
50 | 50 | 50 | 24-054 | inficon_gc | 281c263e-e598-4c4b-a6ae-d93c4e306f80 | 1720066786.6 | 57.2025 | 0 | 75.075 | 0 | 0 | 555.239 | -1 | 0 | 1 | 0 | 3 | 2 | 15 | 576.239 | 75 | 0 | 75 | 0 | 0 | 15 | 165 | 45.45455 | 0 | 45.45455 | 0 | 0 | 9.090909 | 2 | 2024-07-03 23:20 | Reaction | 772.835 | 1548647.895 | 711.75 | 253.155 | 0 | 557.625 | 360.105 | 1565684.6 | 505217.09 | 0 | 0 | 0 | 0 | 0 | 0 | 0
56 | 56 | 56 | 24-054 | inficon_gc | 1449c7f9-4d7e-450d-9777-c3cdbd6ffba1 | 1720068812.5 | 57.2025 | 0 | 75.075 | 0 | 0 | 555.239 | -1 | 0 | 1 | 0 | 3 | 2 | 15 | 576.239 | 75 | 0 | 75 | 0 | 0 | 15 | 165 | 45.45455 | 0 | 45.45455 | 0 | 0 | 9.090909 | 2 | 2024-07-03 23:54 | Reaction | 770.06 | 1553429.87 | 671.77 | 240.72 | 0 | 513.785 | 363.675 | 1586108.235 | 491321.165 | 0 | 0 | 0 | 0 | 0 | 0 | 0
62 | 62 | 62 | 24-054 | inficon_gc | dd812382-3c7f-4dd4-b7bc-cba14ac222b6 | 1720070838.5 | 57.2025 | 0 | 75.075 | 0 | 0 | 555.239 | -1 | 0 | 1 | 0 | 3 | 2 | 15 | 576.239 | 75 | 0 | 75 | 0 | 0 | 15 | 165 | 45.45455 | 0 | 45.45455 | 0 | 0 | 9.090909 | 2 | 2024-07-04 00:27 | Reaction | 763.44 | 1560385.545 | 641.765 | 237.195 | 0 | 474.365 | 366.885 | 1607121.22 | 478471.53 | 0 | 0 | 0 | 0 | 0 | 0 | 0
68 | 68 | 68 | 24-054 | inficon_gc | d97574b6-ff7e-4fa8-81e8-d2de2d3d1f6d | 1720072864.9 | 57.2025 | 0 | 75.075 | 0 | 0 | 555.239 | -1 | 0 | 1 | 0 | 3 | 2 | 15 | 576.239 | 75 | 0 | 75 | 0 | 0 | 15 | 165 | 45.45455 | 0 | 45.45455 | 0 | 0 | 9.090909 | 2 | 2024-07-04 01:01 | Reaction | 770.69 | 1563264.135 | 621.685 | 239.42 | 0 | 436.095 | 376.255 | 1624924.385 | 465567.65 | 0 | 0 | 0 | 0 | 0 | 0 | 0
74 | 74 | 74 | 24-054 | inficon_gc | f7eeed67-bce7-4105-b6a4-ed62c118b59f | 1720074891.4 | 57.2025 | 0 | 75.075 | 0 | 0 | 555.239 | -1 | 0 | 1 | 0 | 3 | 2 | 15 | 576.239 | 75 | 0 | 75 | 0 | 0 | 15 | 165 | 45.45455 | 0 | 45.45455 | 0 | 0 | 9.090909 | 2 | 2024-07-04 01:35 | Reaction | 767.345 | 1568292.695 | 604.555 | 235.675 | 0 | 404.265 | 375.125 | 1644788.5 | 453202.575 | 0 | 0 | 0 | 0 | 0 | 0 | 0
80 | 80 | 80 | 24-054 | inficon_gc | 7d810eec-a87e-4076-89de-222e2b3b99ba | 1720076918.2 | 57.2025 | 0 | 75.075 | 0 | 0 | 555.239 | -1 | 0 | 1 | 0 | 3 | 2 | 15 | 576.239 | 75 | 0 | 75 | 0 | 0 | 15 | 165 | 45.45455 | 0 | 45.45455 | 0 | 0 | 9.090909 | 2 | 2024-07-04 02:09 | Reaction | 769.64 | 1572755.765 | 581.98 | 236.655 | 0 | 373.705 | 378.085 | 1661162.29 | 440747.155 | 0 | 0 | 0 | 0 | 0 | 0 | 0
19 | 19 | 19 | 24-054 | inficon_gc | 473a2769-e3a3-42a7-b8bd-10583b79f0cf | 1720056325.1 | 57.2025 | 0 | 75.075 | 0 | 0 | 555.239 | -1 | 0 | 1 | 0 | 3 | 3 | 15 | 576.239 | 75 | 0 | 75 | 0 | 0 | 15 | 165 | 45.45455 | 0 | 45.45455 | 0 | 0 | 9.090909 | 3 | 2024-07-03 20:25 | Reaction | 780.36 | 1510463.795 | 642.925 | 312.22 | 0 | 652.85 | 0 | 1389564.335 | 612228.055 | 0 | 0 | 0 | 0 | 0 | 0 | 107.47
25 | 25 | 25 | 24-054 | inficon_gc | e0d85999-12f6-40e9-91ae-5ac9728d10bf | 1720058357.1 | 57.2025 | 0 | 75.075 | 0 | 0 | 555.239 | -1 | 0 | 1 | 0 | 3 | 3 | 15 | 576.239 | 75 | 0 | 75 | 0 | 0 | 15 | 165 | 45.45455 | 0 | 45.45455 | 0 | 0 | 9.090909 | 3 | 2024-07-03 20:59 | Reaction | 792.255 | 1516286.17 | 545.88 | 276.95 | 0 | 518.735 | 0 | 1421655.37 | 592331.815 | 0 | 0 | 0 | 0 | 0 | 0 | 154.225
31 | 31 | 31 | 24-054 | inficon_gc | 1f68d40d-96fd-4491-9dc4-f3e09ea88c8d | 1720060382.4 | 57.2025 | 0 | 75.075 | 0 | 0 | 555.239 | -1 | 0 | 1 | 0 | 3 | 3 | 15 | 576.239 | 75 | 0 | 75 | 0 | 0 | 15 | 165 | 45.45455 | 0 | 45.45455 | 0 | 0 | 9.090909 | 3 | 2024-07-03 21:33 | Reaction | 793.22 | 1521318.425 | 503.875 | 246.93 | 0 | 455.235 | 0 | 1447011.425 | 577250.25 | 0 | 0 | 0 | 0 | 0 | 0 | 0
37 | 37 | 37 | 24-054 | inficon_gc | 78e2215d-ebba-47e5-bafe-965297408cc8 | 1720062413.3 | 57.2025 | 0 | 75.075 | 0 | 0 | 555.239 | -1 | 0 | 1 | 0 | 3 | 3 | 15 | 576.239 | 75 | 0 | 75 | 0 | 0 | 15 | 165 | 45.45455 | 0 | 45.45455 | 0 | 0 | 9.090909 | 3 | 2024-07-03 22:07 | Reaction | 798.955 | 1526273.735 | 476.845 | 233.935 | 0 | 416.585 | 0 | 1470191.005 | 564833.055 | 0 | 0 | 0 | 0 | 0 | 0 | 0
43 | 43 | 43 | 24-054 | inficon_gc | df0ca58a-48b9-406f-b61e-0af189ab4b39 | 1720064439.0 | 57.2025 | 0 | 75.075 | 0 | 0 | 555.239 | -1 | 0 | 3 | 0 | 3 | 3 | 15 | 576.239 | 75 | 0 | 75 | 0 | 0 | 15 | 165 | 45.45455 | 0 | 45.45455 | 0 | 0 | 9.090909 | 3 | 2024-07-03 22:41 | Reaction | 802.68 | 1532119.105 | 458.505 | 229.705 | 0 | 380.905 | 206.21 | 1487546.355 | 550379.25 | 0 | 0 | 0 | 0 | 0 | 0 | 0
44 | 44 | 44 | 24-054 | inficon_gc | 8056c439-0a8c-4b8d-b0df-6ee4921b1942 | 1720064771.3 | 57.2025 | 0 | 75.075 | 0 | 0 | 555.239 | -1 | 0 | 3 | 0 | 3 | 3 | 15 | 576.239 | 75 | 0 | 75 | 0 | 0 | 15 | 165 | 45.45455 | 0 | 45.45455 | 0 | 0 | 9.090909 | 3 | 2024-07-03 22:46 | Reaction | 801.605 | 1532057.855 | 451.485 | 217.875 | 0 | 376.405 | 0 | 1491530.78 | 549335.125 | 0 | 0 | 0 | 0 | 0 | 0 | 0
45 | 45 | 45 | 24-054 | inficon_gc | 207e58c9-9d31-4116-b03b-898cc3d96b3a | 1720065102.9 | 57.2025 | 0 | 75.075 | 0 | 0 | 555.239 | -1 | 0 | 3 | 0 | 3 | 3 | 15 | 576.239 | 75 | 0 | 75 | 0 | 0 | 15 | 165 | 45.45455 | 0 | 45.45455 | 0 | 0 | 9.090909 | 3 | 2024-07-03 22:52 | Reaction | 798.41 | 1532344.495 | 445.935 | 224.595 | 0 | 371.375 | 211.955 | 1497671.775 | 548359.915 | 0 | 0 | 0 | 0 | 0 | 0 | 0
51 | 51 | 51 | 24-054 | inficon_gc | a83f4be0-ca39-4e09-b745-135e2d87e526 | 1720067124.3 | 57.2025 | 0 | 75.075 | 0 | 0 | 555.239 | -1 | 0 | 1 | 0 | 3 | 3 | 15 | 576.239 | 75 | 0 | 75 | 0 | 0 | 15 | 165 | 45.45455 | 0 | 45.45455 | 0 | 0 | 9.090909 | 3 | 2024-07-03 23:25 | Reaction | 804.58 | 1537089.55 | 437.825 | 224.06 | 0 | 340.92 | 215.82 | 1516276.14 | 535314.205 | 0 | 0 | 0 | 0 | 0 | 0 | 0
57 | 57 | 57 | 24-054 | inficon_gc | 2647a11c-b2f9-4c51-b58e-e4d559f5508b | 1720069150.0 | 57.2025 | 0 | 75.075 | 0 | 0 | 555.239 | -1 | 0 | 1 | 0 | 3 | 3 | 15 | 576.239 | 75 | 0 | 75 | 0 | 0 | 15 | 165 | 45.45455 | 0 | 45.45455 | 0 | 0 | 9.090909 | 3 | 2024-07-03 23:59 | Reaction | 806.19 | 1542394.845 | 420.125 | 208.9 | 0 | 315.535 | 217.965 | 1538263.705 | 523750.57 | 0 | 0 | 0 | 0 | 0 | 0 | 0
63 | 63 | 63 | 24-054 | inficon_gc | 0d41a36b-554d-4925-b71b-1bcdeb20c58a | 1720071176.2 | 57.2025 | 0 | 75.075 | 0 | 0 | 555.239 | -1 | 0 | 1 | 0 | 3 | 3 | 15 | 576.239 | 75 | 0 | 75 | 0 | 0 | 15 | 165 | 45.45455 | 0 | 45.45455 | 0 | 0 | 9.090909 | 3 | 2024-07-04 00:33 | Reaction | 808.57 | 1547795.725 | 405.305 | 215.85 | 0 | 298.815 | 219.495 | 1554477.875 | 511013.765 | 0 | 0 | 0 | 0 | 0 | 0 | 0
69 | 69 | 69 | 24-054 | inficon_gc | c6ed94a6-5465-48e6-a622-7d5323b43ee1 | 1720073202.4 | 57.2025 | 0 | 75.075 | 0 | 0 | 555.239 | -1 | 0 | 1 | 0 | 3 | 3 | 15 | 576.239 | 75 | 0 | 75 | 0 | 0 | 15 | 165 | 45.45455 | 0 | 45.45455 | 0 | 0 | 9.090909 | 3 | 2024-07-04 01:07 | Reaction | 808.085 | 1552351.19 | 396.1 | 209.745 | 0 | 283.22 | 225.405 | 1577315.185 | 500979.72 | 0 | 0 | 0 | 0 | 0 | 0 | 0
75 | 75 | 75 | 24-054 | inficon_gc | 4c500ad4-af68-4029-976e-5dd33b30bcbb | 1720075229.3 | 57.2025 | 0 | 75.075 | 0 | 0 | 555.239 | -1 | 0 | 1 | 0 | 3 | 3 | 15 | 576.239 | 75 | 0 | 75 | 0 | 0 | 15 | 165 | 45.45455 | 0 | 45.45455 | 0 | 0 | 9.090909 | 3 | 2024-07-04 01:40 | Reaction | 810.61 | 1556306.11 | 397.39 | 192.825 | 0 | 259.925 | 231.43 | 1594732.21 | 488320.195 | 0 | 0 | 0 | 0 | 0 | 0 | 0
81 | 81 | 81 | 24-054 | inficon_gc | fb949f09-02eb-4653-8a0c-5a68711cc74a | 1720077256.1 | 57.2025 | 0 | 75.075 | 0 | 0 | 555.239 | -1 | 0 | 1 | 0 | 3 | 3 | 15 | 576.239 | 75 | 0 | 75 | 0 | 0 | 15 | 165 | 45.45455 | 0 | 45.45455 | 0 | 0 | 9.090909 | 3 | 2024-07-04 02:14 | Reaction | 812.485 | 1559980.085 | 389.13 | 194.56 | 0 | 252.15 | 238.015 | 1609432.38 | 475988.335 | 0 | 0 | 0 | 0 | 0 | 0 | 0
20 | 20 | 20 | 24-054 | inficon_gc | 59964b1c-59f9-4fb5-a44c-c617bc317929 | 1720056663.6 | 57.2025 | 0 | 75.075 | 0 | 0 | 555.239 | -1 | 0 | 1 | 0 | 3 | 4 | 15 | 576.239 | 75 | 0 | 75 | 0 | 0 | 15 | 165 | 45.45455 | 0 | 45.45455 | 0 | 0 | 9.090909 | 4 | 2024-07-03 20:31 | Reaction | 728.67 | 1517433.825 | 949.4 | 470.36 | 0 | 963.325 | 0 | 1416182.78 | 595367.235 | 0 | 0 | 0 | 0 | 0 | 0 | 136.825
26 | 26 | 26 | 24-054 | inficon_gc | edaef085-3405-442b-aadd-37e4471cfb6d | 1720058694.4 | 57.2025 | 0 | 75.075 | 0 | 0 | 555.239 | -1 | 0 | 1 | 0 | 3 | 4 | 15 | 576.239 | 75 | 0 | 75 | 0 | 0 | 15 | 165 | 45.45455 | 0 | 45.45455 | 0 | 0 | 9.090909 | 4 | 2024-07-03 21:05 | Reaction | 743.31 | 1530270.415 | 738.665 | 404.33 | 0 | 704.58 | 0 | 1482294.63 | 552612.935 | 0 | 0 | 0 | 0 | 0 | 0 | 176.15
32 | 32 | 32 | 24-054 | inficon_gc | 065e8622-5697-4a6f-972c-44340b959c84 | 1720060720.1 | 57.2025 | 0 | 75.075 | 0 | 0 | 555.239 | -1 | 0 | 1 | 0 | 3 | 4 | 15 | 576.239 | 75 | 0 | 75 | 0 | 0 | 15 | 165 | 45.45455 | 0 | 45.45455 | 0 | 0 | 9.090909 | 4 | 2024-07-03 21:39 | Reaction | 742.005 | 1543343.585 | 646.875 | 397.2 | 0 | 575.465 | 0 | 1539931.91 | 518014.185 | 0 | 0 | 0 | 0 | 0 | 0 | 0
38 | 38 | 38 | 24-054 | inficon_gc | e9d45eaf-7ca2-45e4-8135-a79f748fb7b0 | 1720062750.9 | 57.2025 | 0 | 75.075 | 0 | 0 | 555.239 | -1 | 0 | 1 | 0 | 3 | 4 | 15 | 576.239 | 75 | 0 | 75 | 0 | 0 | 15 | 165 | 45.45455 | 0 | 45.45455 | 0 | 0 | 9.090909 | 4 | 2024-07-03 22:12 | Reaction | 753.025 | 1554031.23 | 592.29 | 379.925 | 0 | 488.135 | 0 | 1591471.465 | 485616.795 | 0 | 0 | 0 | 0 | 0 | 0 | 0
46 | 46 | 46 | 24-054 | inficon_gc | c8e65b99-0a69-44fd-931f-8b5da2f7a3d0 | 1720065442.7 | 57.2025 | 0 | 75.075 | 0 | 0 | 555.239 | -1 | 0 | 1 | 0 | 3 | 4 | 15 | 576.239 | 75 | 0 | 75 | 0 | 0 | 15 | 165 | 45.45455 | 0 | 45.45455 | 0 | 0 | 9.090909 | 4 | 2024-07-03 22:57 | Reaction | 760.7 | 1567402.59 | 553.885 | 374.01 | 0 | 397.56 | 409.035 | 1653285.98 | 446425.705 | 0 | 0 | 0 | 0 | 0 | 0 | 0
52 | 52 | 52 | 24-054 | inficon_gc | 365ca84d-8df6-43ca-983e-6ff673295694 | 1720067462.0 | 57.2025 | 0 | 75.075 | 0 | 0 | 555.239 | -1 | 0 | 1 | 0 | 3 | 4 | 15 | 576.239 | 75 | 0 | 75 | 0 | 0 | 15 | 165 | 45.45455 | 0 | 45.45455 | 0 | 0 | 9.090909 | 4 | 2024-07-03 23:31 | Reaction | 768.54 | 1580134.54 | 545.305 | 364.035 | 0 | 345.75 | 425.03 | 1693587.33 | 420022.395 | 0 | 0 | 0 | 0 | 0 | 0 | 0
58 | 58 | 58 | 24-054 | inficon_gc | 28f715fb-68c2-48d6-a82b-043afa13c830 | 1720069487.5 | 57.2025 | 0 | 75.075 | 0 | 0 | 555.239 | -1 | 0 | 1 | 0 | 3 | 4 | 15 | 576.239 | 75 | 0 | 75 | 0 | 0 | 15 | 165 | 45.45455 | 0 | 45.45455 | 0 | 0 | 9.090909 | 4 | 2024-07-04 00:05 | Reaction | 768.98 | 1588774.16 | 517.035 | 367.6 | 0 | 308.455 | 444.615 | 1738443.505 | 396236.365 | 0 | 0 | 0 | 0 | 0 | 0 | 0
64 | 64 | 64 | 24-054 | inficon_gc | 441a9478-931a-4a58-8720-29dc2758bed5 | 1720071513.9 | 57.2025 | 0 | 75.075 | 0 | 0 | 555.239 | -1 | 0 | 1 | 0 | 3 | 4 | 15 | 576.239 | 75 | 0 | 75 | 0 | 0 | 15 | 165 | 45.45455 | 0 | 45.45455 | 0 | 0 | 9.090909 | 4 | 2024-07-04 00:39 | Reaction | 772.335 | 1599170.96 | 501.545 | 372.07 | 0 | 270.99 | 470.745 | 1773884.155 | 371980.03 | 0 | 0 | 0 | 0 | 0 | 0 | 0
70 | 70 | 70 | 24-054 | inficon_gc | e3201201-ac88-4077-8e62-d5451ffceb8d | 1720073540.6 | 57.2025 | 0 | 75.075 | 0 | 0 | 555.239 | -1 | 0 | 1 | 0 | 3 | 4 | 15 | 576.239 | 75 | 0 | 75 | 0 | 0 | 15 | 165 | 45.45455 | 0 | 45.45455 | 0 | 0 | 9.090909 | 4 | 2024-07-04 01:12 | Reaction | 778.975 | 1606598.375 | 492.545 | 362.975 | 0 | 241.135 | 484.3 | 1810497.05 | 350621.96 | 0 | 0 | 0 | 0 | 0 | 0 | 0
76 | 76 | 76 | 24-054 | inficon_gc | 8c86eb6c-37b4-475e-933b-5bf1abfc8ada | 1720075567.0 | 57.2025 | 0 | 75.075 | 0 | 0 | 555.239 | -1 | 0 | 1 | 0 | 3 | 4 | 15 | 576.239 | 75 | 0 | 75 | 0 | 0 | 15 | 165 | 45.45455 | 0 | 45.45455 | 0 | 0 | 9.090909 | 4 | 2024-07-04 01:46 | Reaction | 778.41 | 1613650.56 | 494.885 | 366.795 | 0 | 212.885 | 502.115 | 1836348.215 | 328744.005 | 0 | 0 | 0 | 0 | 0 | 0 | 0
82 | 82 | 82 | 24-054 | inficon_gc | 685b202c-f967-4f87-be56-b07a5e9560a8 | 1720077594.0 | 57.2025 | 0 | 75.075 | 0 | 0 | 555.239 | -1 | 0 | 1 | 0 | 3 | 4 | 15 | 576.239 | 75 | 0 | 75 | 0 | 0 | 15 | 165 | 45.45455 | 0 | 45.45455 | 0 | 0 | 9.090909 | 4 | 2024-07-04 02:20 | Reaction | 784.155 | 1623122.28 | 482.905 | 365.765 | 0 | 183.915 | 514.165 | 1871776.525 | 310134.95 | 0 | 0 | 0 | 0 | 0 | 0 | 0
21 | 21 | 21 | 24-054 | inficon_gc | 1da61261-3470-45b8-8baa-006b8b3fe079 | 1720057002.6 | 57.2025 | 0 | 75.075 | 0 | 0 | 555.239 | -1 | 0 | 1 | 0 | 3 | 5 | 15 | 576.239 | 75 | 0 | 75 | 0 | 0 | 15 | 165 | 45.45455 | 0 | 45.45455 | 0 | 0 | 9.090909 | 5 | 2024-07-03 20:37 | Reaction | 732.16 | 1522874.23 | 1347.505 | 560.59 | 0 | 1368.03 | 0 | 1444298.785 | 575801.12 | 0 | 0 | 0 | 0 | 0 | 0 | 159.26
27 | 27 | 27 | 24-054 | inficon_gc | d7d3b946-b7de-496d-a32b-c9ced4f192a7 | 1720059032.0 | 57.2025 | 0 | 75.075 | 0 | 0 | 555.239 | -1 | 0 | 1 | 0 | 3 | 5 | 15 | 576.239 | 75 | 0 | 75 | 0 | 0 | 15 | 165 | 45.45455 | 0 | 45.45455 | 0 | 0 | 9.090909 | 5 | 2024-07-03 21:11 | Reaction | 736.76 | 1537329.04 | 1053.045 | 514.835 | 0 | 1003.445 | 0 | 1513419.9 | 536554.91 | 0 | 0 | 0 | 0 | 0 | 0 | 0
33 | 33 | 33 | 24-054 | inficon_gc | 6dd0b2e5-d041-4da7-bbd0-b8013cab4d7b | 1720061057.9 | 57.2025 | 0 | 75.075 | 0 | 0 | 555.239 | -1 | 0 | 1 | 0 | 3 | 5 | 15 | 576.239 | 75 | 0 | 75 | 0 | 0 | 15 | 165 | 45.45455 | 0 | 45.45455 | 0 | 0 | 9.090909 | 5 | 2024-07-03 21:44 | Reaction | 746.53 | 1547390.095 | 896.325 | 497.515 | 0 | 808.535 | 0 | 1564910.015 | 502457.025 | 0 | 0 | 0 | 0 | 0 | 0 | 0
39 | 39 | 39 | 24-054 | inficon_gc | 180da1e5-e762-4fe9-9b48-08c398fb3289 | 1720063088.6 | 57.2025 | 0 | 75.075 | 0 | 0 | 555.239 | -1 | 0 | 1 | 0 | 3 | 5 | 15 | 576.239 | 75 | 0 | 75 | 0 | 0 | 15 | 165 | 45.45455 | 0 | 45.45455 | 0 | 0 | 9.090909 | 5 | 2024-07-03 22:18 | Reaction | 757.82 | 1559877.785 | 807.185 | 479.025 | 0 | 673.485 | 0 | 1612984.655 | 472609.575 | 0 | 0 | 0 | 0 | 0 | 0 | 0
47 | 47 | 47 | 24-054 | inficon_gc | ae1d2d9d-e006-4ddd-880c-529585af7a46 | 1720065773.8 | 57.2025 | 0 | 75.075 | 0 | 0 | 555.239 | -1 | 0 | 1 | 0 | 3 | 5 | 15 | 576.239 | 75 | 0 | 75 | 0 | 0 | 15 | 165 | 45.45455 | 0 | 45.45455 | 0 | 0 | 9.090909 | 5 | 2024-07-03 23:03 | Reaction | 767.17 | 1573805.04 | 718.915 | 464.465 | 0 | 537.915 | 522.925 | 1669089.25 | 437432.64 | 0 | 0 | 0 | 0 | 0 | 0 | 0
53 | 53 | 53 | 24-054 | inficon_gc | 0602c3cf-e6aa-4959-b1b2-760ed0c37000 | 1720067799.6 | 57.2025 | 0 | 75.075 | 0 | 0 | 555.239 | -1 | 0 | 1 | 0 | 3 | 5 | 15 | 576.239 | 75 | 0 | 75 | 0 | 0 | 15 | 165 | 45.45455 | 0 | 45.45455 | 0 | 0 | 9.090909 | 5 | 2024-07-03 23:37 | Reaction | 764.13 | 1584334.745 | 670.785 | 461.275 | 0 | 456.47 | 542.45 | 1705451.495 | 411969.565 | 0 | 0 | 0 | 0 | 0 | 0 | 0
59 | 59 | 59 | 24-054 | inficon_gc | c8d26b17-88f6-49c5-b116-4ee7004dfa83 | 1720069825.3 | 57.2025 | 0 | 75.075 | 0 | 0 | 555.239 | -1 | 0 | 1 | 0 | 3 | 5 | 15 | 576.239 | 75 | 0 | 75 | 0 | 0 | 15 | 165 | 45.45455 | 0 | 45.45455 | 0 | 0 | 9.090909 | 5 | 2024-07-04 00:10 | Reaction | 766.7 | 1593125.265 | 637.985 | 456.72 | 0 | 399.835 | 547.715 | 1742446.285 | 389147.24 | 0 | 0 | 0 | 0 | 0 | 0 | 0
65 | 65 | 65 | 24-054 | inficon_gc | 217d59bc-496e-4cd9-ad94-a3c19e273dad | 1720071851.5 | 57.2025 | 0 | 75.075 | 0 | 0 | 555.239 | -1 | 0 | 1 | 0 | 3 | 5 | 15 | 576.239 | 75 | 0 | 75 | 0 | 0 | 15 | 165 | 45.45455 | 0 | 45.45455 | 0 | 0 | 9.090909 | 5 | 2024-07-04 00:44 | Reaction | 784.605 | 1601594.815 | 598.135 | 446.085 | 0 | 347.565 | 563.35 | 1779490.385 | 368669.33 | 0 | 0 | 0 | 0 | 0 | 0 | 0
71 | 71 | 71 | 24-054 | inficon_gc | fed33084-3267-4c1e-81d6-2139b6bbb0fb | 1720073878.3 | 57.2025 | 0 | 75.075 | 0 | 0 | 555.239 | -1 | 0 | 1 | 0 | 3 | 5 | 15 | 576.239 | 75 | 0 | 75 | 0 | 0 | 15 | 165 | 45.45455 | 0 | 45.45455 | 0 | 0 | 9.090909 | 5 | 2024-07-04 01:18 | Reaction | 774.82 | 1607798.51 | 590 | 449.905 | 0 | 302.705 | 572.56 | 1810297.905 | 348260.11 | 0 | 0 | 0 | 0 | 0 | 0 | 0
77 | 77 | 77 | 24-054 | inficon_gc | a418a790-c959-49f3-b8fc-ffc6594fb7be | 1720075904.8 | 57.2025 | 0 | 75.075 | 0 | 0 | 555.239 | -1 | 0 | 1 | 0 | 3 | 5 | 15 | 576.239 | 75 | 0 | 75 | 0 | 0 | 15 | 165 | 45.45455 | 0 | 45.45455 | 0 | 0 | 9.090909 | 5 | 2024-07-04 01:52 | Reaction | 781.655 | 1617675.43 | 560.74 | 440.9 | 0 | 264.67 | 577.865 | 1839503.64 | 329186.76 | 0 | 0 | 0 | 0 | 0 | 0 | 0
83 | 83 | 83 | 24-054 | inficon_gc | 3cbe18b3-0296-428a-8d23-0611217152f0 | 1720077931.8 | 57.2025 | 0 | 75.075 | 0 | 0 | 555.239 | -1 | 0 | 1 | 0 | 3 | 5 | 15 | 576.239 | 75 | 0 | 75 | 0 | 0 | 15 | 165 | 45.45455 | 0 | 45.45455 | 0 | 0 | 9.090909 | 5 | 2024-07-04 02:26 | Reaction | 780.69 | 1622121.555 | 546.01 | 450.89 | 0 | 236.175 | 584.915 | 1867896.3 | 311209.345 | 0 | 0 | 0 | 0 | 0 | 0 | 0
22 | 22 | 22 | 24-054 | inficon_gc | dde4c47d-737f-49e4-9da5-8befd2818111 | 1720057342.4 | 57.2025 | 0 | 75.075 | 0 | 0 | 555.239 | -1 | 0 | 1 | 0 | 3 | 6 | 15 | 576.239 | 75 | 0 | 75 | 0 | 0 | 15 | 165 | 45.45455 | 0 | 45.45455 | 0 | 0 | 9.090909 | 6 | 2024-07-03 20:42 | Reaction | 729.975 | 1520711.645 | 532.43 | 197.315 | 0 | 485.655 | 0 | 1452856.225 | 575715.17 | 0 | 0 | 0 | 0 | 0 | 0 | 151.005
28 | 28 | 28 | 24-054 | inficon_gc | d5c92419-a8cf-49cb-b21b-af163ba602ef | 1720059369.8 | 57.2025 | 0 | 75.075 | 0 | 0 | 555.239 | -1 | 0 | 1 | 0 | 3 | 6 | 15 | 576.239 | 75 | 0 | 75 | 0 | 0 | 15 | 165 | 45.45455 | 0 | 45.45455 | 0 | 0 | 9.090909 | 6 | 2024-07-03 21:16 | Reaction | 736.61 | 1526125.62 | 496.415 | 169.955 | 0 | 432.43 | 0 | 1479856.85 | 558670.865 | 0 | 0 | 0 | 0 | 0 | 0 | 0
34 | 34 | 34 | 24-054 | inficon_gc | e24b479d-8f84-42d6-89f3-b39744f8f328 | 1720061396.0 | 57.2025 | 0 | 75.075 | 0 | 0 | 555.239 | -1 | 0 | 1 | 0 | 3 | 6 | 15 | 576.239 | 75 | 0 | 75 | 0 | 0 | 15 | 165 | 45.45455 | 0 | 45.45455 | 0 | 0 | 9.090909 | 6 | 2024-07-03 21:50 | Reaction | 728.745 | 1531677.05 | 471.575 | 162.24 | 0 | 401.945 | 0 | 1498979.745 | 544451.95 | 0 | 0 | 0 | 0 | 0 | 0 | 0
40 | 40 | 40 | 24-054 | inficon_gc | 726ff5ff-07e3-41d1-ae75-9c0ffaf2f757 | 1720063426.3 | 57.2025 | 0 | 75.075 | 0 | 0 | 555.239 | -1 | 0 | 1 | 0 | 3 | 6 | 15 | 576.239 | 75 | 0 | 75 | 0 | 0 | 15 | 165 | 45.45455 | 0 | 45.45455 | 0 | 0 | 9.090909 | 6 | 2024-07-03 22:24 | Reaction | 743.53 | 1535957.845 | 467.415 | 158.15 | 0 | 379.2 | 0 | 1519856.73 | 533988.93 | 0 | 0 | 0 | 0 | 0 | 0 | 0
48 | 48 | 48 | 24-054 | inficon_gc | 0a307ae7-7d1f-43be-bf53-5c5e3c81d035 | 1720066111.6 | 57.2025 | 0 | 75.075 | 0 | 0 | 555.239 | -1 | 0 | 1 | 0 | 3 | 6 | 15 | 576.239 | 75 | 0 | 75 | 0 | 0 | 15 | 165 | 45.45455 | 0 | 45.45455 | 0 | 0 | 9.090909 | 6 | 2024-07-03 23:09 | Reaction | 744.355 | 1540168.195 | 436.45 | 157.68 | 0 | 358.85 | 219.165 | 1539222.995 | 521129.65 | 0 | 0 | 0 | 0 | 0 | 0 | 0
54 | 54 | 54 | 24-054 | inficon_gc | 256c2aec-aa31-437a-bc26-91dea0714e4f | 1720068137.3 | 57.2025 | 0 | 75.075 | 0 | 0 | 555.239 | -1 | 0 | 1 | 0 | 3 | 6 | 15 | 576.239 | 75 | 0 | 75 | 0 | 0 | 15 | 165 | 45.45455 | 0 | 45.45455 | 0 | 0 | 9.090909 | 6 | 2024-07-03 23:42 | Reaction | 739.9 | 1545402.95 | 434.845 | 153.165 | 0 | 339.615 | 222.55 | 1550515.45 | 511537.075 | 0 | 0 | 0 | 0 | 0 | 0 | 0
60 | 60 | 60 | 24-054 | inficon_gc | 377648f9-fc9c-47bd-b606-5542496be5ce | 1720070163.1 | 57.2025 | 0 | 75.075 | 0 | 0 | 555.239 | -1 | 0 | 1 | 0 | 3 | 6 | 15 | 576.239 | 75 | 0 | 75 | 0 | 0 | 15 | 165 | 45.45455 | 0 | 45.45455 | 0 | 0 | 9.090909 | 6 | 2024-07-04 00:16 | Reaction | 748.645 | 1549394.045 | 423.465 | 166.045 | 0 | 323.915 | 230.19 | 1568501.44 | 504114.54 | 0 | 0 | 0 | 0 | 0 | 0 | 0
66 | 66 | 66 | 24-054 | inficon_gc | e056bf7a-44d9-4bef-94e6-f49293f0fb6b | 1720072189.5 | 57.2025 | 0 | 75.075 | 0 | 0 | 555.239 | -1 | 0 | 1 | 0 | 3 | 6 | 15 | 576.239 | 75 | 0 | 75 | 0 | 0 | 15 | 165 | 45.45455 | 0 | 45.45455 | 0 | 0 | 9.090909 | 6 | 2024-07-04 00:50 | Reaction | 749.605 | 1551152.325 | 428.1 | 154.905 | 0 | 309.275 | 235.39 | 1577820.715 | 495778.955 | 0 | 0 | 0 | 0 | 0 | 0 | 0
72 | 72 | 72 | 24-054 | inficon_gc | da56efc4-98a2-47bd-8738-5fa472acae31 | 1720074216.0 | 57.2025 | 0 | 75.075 | 0 | 0 | 555.239 | -1 | 0 | 1 | 0 | 3 | 6 | 15 | 576.239 | 75 | 0 | 75 | 0 | 0 | 15 | 165 | 45.45455 | 0 | 45.45455 | 0 | 0 | 9.090909 | 6 | 2024-07-04 01:24 | Reaction | 749.405 | 1555094.42 | 419.655 | 152.595 | 0 | 295.075 | 234.01 | 1590484.25 | 487671.2 | 0 | 0 | 0 | 0 | 0 | 0 | 0
78 | 78 | 78 | 24-054 | inficon_gc | aafddb4e-21af-401d-aa17-e757b4951d0a | 1720076242.5 | 57.2025 | 0 | 75.075 | 0 | 0 | 555.239 | -1 | 0 | 1 | 0 | 3 | 6 | 15 | 576.239 | 75 | 0 | 75 | 0 | 0 | 15 | 165 | 45.45455 | 0 | 45.45455 | 0 | 0 | 9.090909 | 6 | 2024-07-04 01:57 | Reaction | 744.19 | 1557683.85 | 407.405 | 143.765 | 0 | 287.405 | 239.955 | 1602079.775 | 479541.62 | 0 | 0 | 0 | 0 | 0 | 0 | 0
84 | 84 | 84 | 24-054 | inficon_gc | 4959c49f-bd6a-4fa0-81e4-7a906458c58a | 1720078269.4 | 57.2025 | 0 | 75.075 | 0 | 0 | 555.239 | -1 | 0 | 1 | 0 | 3 | 6 | 15 | 576.239 | 75 | 0 | 75 | 0 | 0 | 15 | 165 | 45.45455 | 0 | 45.45455 | 0 | 0 | 9.090909 | 6 | 2024-07-04 02:31 | Reaction | 751.755 | 1562566.945 | 404.87 | 144.585 | 0 | 274.515 | 244.18 | 1614441.965 | 472856.84 | 0 | 0 | 0 | 0 | 0 | 0 | 0
0 | 0 | 0 | 24-054 | inficon_gc | f56a3ade-bf85-4ee1-9d96-48f52dc8118e | 1720046892.1 | 0 | 0 | 75.075 | 0 | 74.0925 | 53.04236 | -1 | 20 | 7 | 8 | 0 | 1 | 15 | 74.04236 | 0 | 0 | 75 | 0 | 75 | 15 | 165 | 0 | 0 | 45.45455 | 0 | 45.45455 | 9.090909 | 1 | 2024-07-03 17:48 | Unanalyzed | 68258.16 | 1804498.375 | 0 | 0 | 425.77 | 0 | 0 | 103.81 | 0 | 0 | 0 | 0 | 0 | 0 | 0 | 0
1 | 1 | 1 | 24-054 | inficon_gc | b84a9a6d-9913-40ac-a4c8-a629f43be68e | 1720047374.9 | 0 | 0 | 75.075 | 0 | 74.0925 | 213.9881 | -1 | 20 | 7 | 8 | 0 | 1 | 15 | 234.9881 | 0 | 0 | 75 | 0 | 75 | 15 | 165 | 0 | 0 | 45.45455 | 0 | 45.45455 | 9.090909 | 1 | 2024-07-03 17:56 | Unanalyzed | 1869.405 | 1522300.01 | 82.095 | 0 | 51.145 | 0 | 0 | 87.21 | 0 | 0 | 0 | 0 | 0 | 0 | 0 | 0
2 | 2 | 2 | 24-054 | inficon_gc | 25bcb893-f978-473d-939a-9299fc976728 | 1720047856.8 | 0 | 0 | 75.075 | 0 | 74.0925 | 374.6595 | -1 | 20 | 7 | 8 | 0 | 1 | 15 | 395.6595 | 0 | 0 | 75 | 0 | 75 | 15 | 165 | 0 | 0 | 45.45455 | 0 | 45.45455 | 9.090909 | 1 | 2024-07-03 18:04 | Unanalyzed | 838.655 | 1503368.195 | 0 | 0 | 0 | 0 | 0 | 87.625 | 0 | 0 | 0 | 0 | 0 | 0 | 0 | 0
3 | 3 | 3 | 24-054 | inficon_gc | fd5edb27-79a9-41c8-9b7d-7c21057582fc | 1720048340.3 | 0 | 0 | 75.075 | 0 | 74.0925 | 535.8309 | -1 | 20 | 7 | 8 | 0 | 1 | 15 | 556.8309 | 0 | 0 | 75 | 0 | 75 | 15 | 165 | 0 | 0 | 45.45455 | 0 | 45.45455 | 9.090909 | 1 | 2024-07-03 18:12 | Unanalyzed | 817.375 | 1504714.495 | 0 | 0 | 0 | 0 | 0 | 81.64 | 0 | 0 | 0 | 0 | 0 | 0 | 0 | 0
4 | 4 | 4 | 24-054 | inficon_gc | e7b77dd4-e455-4c7c-9c27-990e188f608e | 1720048823.1 | 0 | 0 | 75.075 | 0 | 74.0925 | 550 | -1 | 20 | 7 | 8 | 0 | 1 | 15 | 571 | 0 | 0 | 75 | 0 | 75 | 15 | 165 | 0 | 0 | 45.45455 | 0 | 45.45455 | 9.090909 | 1 | 2024-07-03 18:20 | Unanalyzed | 810.785 | 1504006.9 | 0 | 0 | 0 | 0 | 0 | 73 | 0 | 0 | 0 | 0 | 0 | 0 | 0 | 0
5 | 5 | 5 | 24-054 | inficon_gc | cf2a5e32-47dc-4176-81ea-02030bf2e85e | 1720049305.1 | 0 | 0 | 75.075 | 0 | 74.0925 | 550 | -1 | 20 | 7 | 8 | 0 | 1 | 15 | 571 | 0 | 0 | 75 | 0 | 75 | 15 | 165 | 0 | 0 | 45.45455 | 0 | 45.45455 | 9.090909 | 1 | 2024-07-03 18:28 | Unanalyzed | 795.36 | 1504943.045 | 0 | 0 | 0 | 0 | 0 | 62.33 | 0 | 0 | 0 | 0 | 0 | 0 | 0 | 0
6 | 6 | 6 | 24-054 | inficon_gc | 80947cf1-5f36-411e-93f6-a22212056bfb | 1720049788.6 | 0 | 0 | 75.075 | 0 | 74.0925 | 550 | -1 | 20 | 7 | 8 | 0 | 1 | 15 | 571 | 0 | 0 | 75 | 0 | 75 | 15 | 165 | 0 | 0 | 45.45455 | 0 | 45.45455 | 9.090909 | 1 | 2024-07-03 18:36 | Unanalyzed | 794.77 | 1504147.545 | 0 | 0 | 0 | 0 | 0 | 61.075 | 0 | 0 | 0 | 0 | 0 | 0 | 0 | 0
7 | 7 | 7 | 24-054 | inficon_gc | a9be5651-d51e-4129-ba45-b230961ce068 | 1720052084.1 | 0 | 0 | 119.119 | 0 | 0 | 550 | 1 | 0 | 9 | 0 | 0 | 1 | 15 | 571 | 0 | 0 | 119 | 0 | 0 | 15 | 134 | 0 | 0 | 88.80597 | 0 | 0 | 11.19403 | 1 | 2024-07-03 19:15 | Unanalyzed | 808.455 | 1483426.595 | 0 | 0 | 0 | 0 | 0 | 61.135 | 0 | 0 | 0 | 0 | 0 | 0 | 0 | 0
8 | 8 | 8 | 24-054 | inficon_gc | 25240d49-8699-45dd-b2f5-9562ccc44940 | 1720052415.5 | 0 | 0 | 119.119 | 0 | 0 | 554.3324 | 1 | 0 | 9 | 0 | 0 | 1 | 15 | 575.3324 | 0 | 0 | 119 | 0 | 0 | 15 | 134 | 0 | 0 | 88.80597 | 0 | 0 | 11.19403 | 1 | 2024-07-03 19:20 | Unanalyzed | 1146 | 2352077.345 | 0 | 0 | 0 | 0 | 0 | 0 | 0 | 0 | 0 | 0 | 0 | 0 | 0 | 0
9 | 9 | 9 | 24-054 | inficon_gc | 1a16cb2f-5802-43e6-a09f-2e7356db3e7b | 1720052748.1 | 0 | 0 | 119.119 | 0 | 0 | 554.3324 | 1 | 0 | 9 | 0 | 0 | 1 | 15 | 575.3324 | 0 | 0 | 119 | 0 | 0 | 15 | 134 | 0 | 0 | 88.80597 | 0 | 0 | 11.19403 | 1 | 2024-07-03 19:26 | Unanalyzed | 1321.835 | 2690051.765 | 0 | 0 | 0 | 0 | 0 | 0 | 0 | 0 | 0 | 0 | 0 | 0 | 0 | 0
10 | 10 | 10 | 24-054 | inficon_gc | 693214be-5e07-4a40-9520-6489265de920 | 1720053081.0 | 0 | 0 | 119.119 | 0 | 0 | 554.3324 | 1 | 0 | 9 | 0 | 0 | 1 | 15 | 575.3324 | 0 | 0 | 119 | 0 | 0 | 15 | 134 | 0 | 0 | 88.80597 | 0 | 0 | 11.19403 | 1 | 2024-07-03 19:31 | Unanalyzed | 1325.795 | 2713507.29 | 0 | 0 | 0 | 0 | 0 | 0 | 0 | 0 | 0 | 0 | 0 | 0 | 0 | 0
11 | 11 | 11 | 24-054 | inficon_gc | ea2edd9e-5ff9-4d72-86fe-329263f8ae44 | 1720053412.8 | 0 | 0 | 119.119 | 0 | 0 | 554.3324 | 1 | 0 | 9 | 0 | 0 | 1 | 15 | 575.3324 | 0 | 0 | 119 | 0 | 0 | 15 | 134 | 0 | 0 | 88.80597 | 0 | 0 | 11.19403 | 1 | 2024-07-03 19:37 | Unanalyzed | 1334.345 | 2717237.065 | 0 | 0 | 0 | 0 | 0 | 0 | 0 | 0 | 0 | 0 | 0 | 0 | 0 | 0
12 | 12 | 12 | 24-054 | inficon_gc | e77930d4-a5ad-4e22-ae70-66afb03c37c9 | 1720053744.7 | 0 | 0 | 119.119 | 0 | 0 | 554.3324 | 1 | 0 | 9 | 0 | 0 | 1 | 15 | 575.3324 | 0 | 0 | 119 | 0 | 0 | 15 | 134 | 0 | 0 | 88.80597 | 0 | 0 | 11.19403 | 1 | 2024-07-03 19:42 | Unanalyzed | 1336 | 2719160.845 | 0 | 65.185 | 0 | 0 | 0 | 0 | 0 | 0 | 0 | 0 | 0 | 0 | 0 | 0
13 | 13 | 13 | 24-054 | inficon_gc | a80eb40b-74b1-4f01-8f4f-584a9514f654 | 1720054078.8 | 0 | 0 | 119.119 | 0 | 0 | 554.3324 | 1 | 0 | 9 | 0 | 0 | 1 | 15 | 575.3324 | 0 | 0 | 119 | 0 | 0 | 15 | 134 | 0 | 0 | 88.80597 | 0 | 0 | 11.19403 | 1 | 2024-07-03 19:48 | Unanalyzed | 1337.025 | 2719540.875 | 0 | 80.325 | 44.125 | 0 | 0 | 0 | 0 | 0 | 0 | 0 | 0 | 0 | 0 | 0
14 | 14 | 14 | 24-054 | inficon_gc | 6a7f00ab-e6a5-4773-901f-6f4409acf3a4 | 1720054414.5 | 0 | 0 | 119.119 | 0 | 0 | 555.239 | 1 | 0 | 9 | 0 | 0 | 1 | 15 | 576.239 | 0 | 0 | 119 | 0 | 0 | 15 | 134 | 0 | 0 | 88.80597 | 0 | 0 | 11.19403 | 1 | 2024-07-03 19:54 | Unanalyzed | 1332.46 | 2721687.755 | 0 | 70.075 | 57.565 | 0 | 0 | 0 | 0 | 0 | 0 | 0 | 0 | 0 | 0 | 0
15 | 15 | 15 | 24-054 | inficon_gc | dc5f7cba-9812-4f40-aa6f-a487903c082e | 1720054750.5 | 0 | 0 | 119.119 | 0 | 0 | 555.239 | 1 | 0 | 9 | 0 | 0 | 1 | 15 | 576.239 | 0 | 0 | 119 | 0 | 0 | 15 | 134 | 0 | 0 | 88.80597 | 0 | 0 | 11.19403 | 1 | 2024-07-03 19:59 | Unanalyzed | 1325.3 | 2720250.5 | 0 | 73.915 | 63.88 | 0 | 0 | 0 | 0 | 0 | 0 | 0 | 0 | 0 | 0 | 0