## Sheet1
| level_0 | index | Reaction Name | inficon_gc | GC Run ID | GC Time Stamp | iC4H10 Flow | O2 Flow | N2 Flow | N2O Flow | H2 Flow | Furnace Temp | Reactor Temp | Ramp Rate | Number of Samples | Delay Time | Injection Offset | gc_stream | Bulk SP Flow | Reactor Temperature Corrected | iC4H10 corrected | O2 corrected | N2 corrected | N2O corrected | H2 corrected | Bulk SP corrected | Total Flow | iC4H10 percent | O2 percent | N2 percent | N2O percent | H2 percent | Bulk SP percent | GC Stream | Timestamp (Formatted) | Type | oxygen | nitrogen | methane | carbon monoxide | carbon dioxide | ethane | ethylene | propane | propylene | isobutane | n-butane | trans-2-butene | 1-butene | isobutene | cis-2-butene | 1,3-butadiene
85 | 85 | 85 | 24-055 | inficon_gc | f2640176-8d63-4af7-a629-7ec5a25b0a86 | 1720591916.9 | 57.2025 | 0 | 75.075 | 0 | 0 | 25 | -1 | 0 | 3 | 0 | 0 | 1 | 15 | 46 | 75 | 0 | 75 | 0 | 0 | 15 | 165 | 45.45455 | 0 | 45.45455 | 0 | 0 | 9.090909 | 1 | 2024-07-10 01:12 | Bypass | 1710.48 | 2776791.245 | 0 | 0 | 0 | 0 | 0 | 395748.135 | 0 | 0 | 0 | 0 | 0 | 0 | 0 | 0
86 | 86 | 86 | 24-055 | inficon_gc | 837e36ab-a178-4ced-a714-fbe60223fa16 | 1720592250.0 | 57.2025 | 0 | 75.075 | 0 | 0 | 25 | -1 | 0 | 3 | 0 | 0 | 1 | 15 | 46 | 75 | 0 | 75 | 0 | 0 | 15 | 165 | 45.45455 | 0 | 45.45455 | 0 | 0 | 9.090909 | 1 | 2024-07-10 01:17 | Bypass | 1223.465 | 1855304.48 | 0 | 0 | 0 | 0 | 0 | 2330410.195 | 0 | 0 | 0 | 0 | 0 | 0 | 0 | 0
87 | 87 | 87 | 24-055 | inficon_gc | b302c233-c7bd-49b3-bcae-09902b9b808e | 1720592581.5 | 57.2025 | 0 | 75.075 | 0 | 0 | 25 | -1 | 0 | 3 | 0 | 0 | 1 | 15 | 46 | 75 | 0 | 75 | 0 | 0 | 15 | 165 | 45.45455 | 0 | 45.45455 | 0 | 0 | 9.090909 | 1 | 2024-07-10 01:23 | Bypass | 1194.165 | 1746996.19 | 0 | 0 | 0 | 0 | 0 | 2342575.455 | 0 | 0 | 0 | 0 | 0 | 0 | 0 | 0
88 | 88 | 88 | 24-055 | inficon_gc | c48b8339-a299-45e5-bc5d-aca0a27dc399 | 1720592993.9 | 57.2025 | 0 | 75.075 | 0 | 0 | 25 | -1 | 0 | 3 | 0 | 3 | 1 | 15 | 46 | 75 | 0 | 75 | 0 | 0 | 15 | 165 | 45.45455 | 0 | 45.45455 | 0 | 0 | 9.090909 | 1 | 2024-07-10 01:30 | Bypass | 1186.215 | 1743827.765 | 0 | 0 | 0 | 0 | 0 | 2344493.765 | 0 | 0 | 0 | 0 | 0 | 0 | 0 | 0
89 | 89 | 89 | 24-055 | inficon_gc | 454a6d2f-2c9e-435d-b3bd-893dfd493555 | 1720593335.5 | 57.2025 | 0 | 75.075 | 0 | 0 | 25 | -1 | 0 | 3 | 0 | 3 | 1 | 15 | 46 | 75 | 0 | 75 | 0 | 0 | 15 | 165 | 45.45455 | 0 | 45.45455 | 0 | 0 | 9.090909 | 1 | 2024-07-10 01:36 | Bypass | 1192.465 | 1742587.555 | 0 | 0 | 0 | 0 | 0 | 2345445.485 | 0 | 0 | 0 | 0 | 0 | 0 | 0 | 0
90 | 90 | 90 | 24-055 | inficon_gc | 81610e39-7c44-4367-889e-69ba25e05c57 | 1720593667.8 | 57.2025 | 0 | 75.075 | 0 | 0 | 25 | -1 | 0 | 3 | 0 | 3 | 1 | 15 | 46 | 75 | 0 | 75 | 0 | 0 | 15 | 165 | 45.45455 | 0 | 45.45455 | 0 | 0 | 9.090909 | 1 | 2024-07-10 01:41 | Bypass | 1199.995 | 1741134.98 | 0 | 0 | 0 | 0 | 0 | 2347497.875 | 0 | 0 | 0 | 0 | 0 | 0 | 0 | 0
91 | 91 | 91 | 24-055 | inficon_gc | ae6b55c4-d626-4d12-8617-0fbd9bec503a | 1720594000.3 | 57.2025 | 0 | 75.075 | 0 | 0 | 25 | -1 | 0 | 3 | 0 | 3 | 2 | 15 | 46 | 75 | 0 | 75 | 0 | 0 | 15 | 165 | 45.45455 | 0 | 45.45455 | 0 | 0 | 9.090909 | 2 | 2024-07-10 01:47 | Bypass | 945.035 | 1740107.425 | 0 | 0 | 0 | 0 | 0 | 2347141.15 | 0 | 0 | 0 | 0 | 0 | 0 | 0 | 0
92 | 92 | 92 | 24-055 | inficon_gc | 9be66627-320a-427c-a3a6-806276e07363 | 1720594340.6 | 57.2025 | 0 | 75.075 | 0 | 0 | 25 | -1 | 0 | 3 | 0 | 3 | 2 | 15 | 46 | 75 | 0 | 75 | 0 | 0 | 15 | 165 | 45.45455 | 0 | 45.45455 | 0 | 0 | 9.090909 | 2 | 2024-07-10 01:52 | Bypass | 945.55 | 1740532.18 | 0 | 0 | 0 | 0 | 0 | 2354149.365 | 0 | 0 | 0 | 0 | 0 | 0 | 0 | 0
93 | 93 | 93 | 24-055 | inficon_gc | a7ed4639-1872-415c-88ac-2257d11f1ba7 | 1720594675.1 | 57.2025 | 0 | 75.075 | 0 | 0 | 25 | -1 | 0 | 3 | 0 | 3 | 2 | 15 | 46 | 75 | 0 | 75 | 0 | 0 | 15 | 165 | 45.45455 | 0 | 45.45455 | 0 | 0 | 9.090909 | 2 | 2024-07-10 01:58 | Bypass | 949.35 | 1739719.56 | 0 | 0 | 0 | 0 | 0 | 2346905.265 | 0 | 0 | 0 | 0 | 0 | 0 | 0 | 0
94 | 94 | 94 | 24-055 | inficon_gc | a4506753-cf54-4e5c-b0f9-0eeb4135909c | 1720595012.7 | 57.2025 | 0 | 75.075 | 0 | 0 | 25 | -1 | 0 | 3 | 0 | 3 | 3 | 15 | 46 | 75 | 0 | 75 | 0 | 0 | 15 | 165 | 45.45455 | 0 | 45.45455 | 0 | 0 | 9.090909 | 3 | 2024-07-10 02:04 | Bypass | 1117.895 | 1741429.46 | 0 | 0 | 0 | 0 | 0 | 2347474.27 | 0 | 0 | 0 | 0 | 0 | 0 | 0 | 0
95 | 95 | 95 | 24-055 | inficon_gc | e52fb4c3-4069-4644-85ff-dedb4b2b663c | 1720595353.2 | 57.2025 | 0 | 75.075 | 0 | 0 | 25 | -1 | 0 | 3 | 0 | 3 | 3 | 15 | 46 | 75 | 0 | 75 | 0 | 0 | 15 | 165 | 45.45455 | 0 | 45.45455 | 0 | 0 | 9.090909 | 3 | 2024-07-10 02:09 | Bypass | 1129.105 | 1742230.705 | 0 | 0 | 0 | 0 | 0 | 2346469.945 | 0 | 0 | 0 | 0 | 0 | 0 | 0 | 0
96 | 96 | 96 | 24-055 | inficon_gc | 593fd435-ce74-4c41-9c21-2ec83a882d0d | 1720595694.8 | 57.2025 | 0 | 75.075 | 0 | 0 | 25 | -1 | 0 | 3 | 0 | 3 | 3 | 15 | 46 | 75 | 0 | 75 | 0 | 0 | 15 | 165 | 45.45455 | 0 | 45.45455 | 0 | 0 | 9.090909 | 3 | 2024-07-10 02:15 | Bypass | 1119.17 | 1742314.76 | 0 | 0 | 35.175 | 0 | 0 | 2349512.505 | 0 | 0 | 0 | 0 | 0 | 0 | 0 | 0
97 | 97 | 97 | 24-055 | inficon_gc | bcf5f511-b2e2-4b58-ba34-1f33ad1eff86 | 1720596026.8 | 57.2025 | 0 | 75.075 | 0 | 0 | 25 | -1 | 0 | 3 | 0 | 3 | 4 | 15 | 46 | 75 | 0 | 75 | 0 | 0 | 15 | 165 | 45.45455 | 0 | 45.45455 | 0 | 0 | 9.090909 | 4 | 2024-07-10 02:20 | Bypass | 1092.745 | 1740667.01 | 0 | 0 | 0 | 0 | 0 | 2348284.09 | 0 | 0 | 0 | 0 | 0 | 0 | 0 | 0
98 | 98 | 98 | 24-055 | inficon_gc | 5990066c-d234-45b4-a349-67476c481ab6 | 1720596359.0 | 57.2025 | 0 | 75.075 | 0 | 0 | 25 | -1 | 0 | 3 | 0 | 3 | 4 | 15 | 46 | 75 | 0 | 75 | 0 | 0 | 15 | 165 | 45.45455 | 0 | 45.45455 | 0 | 0 | 9.090909 | 4 | 2024-07-10 02:26 | Bypass | 1086.975 | 1740854.93 | 0 | 0 | 0 | 0 | 0 | 2344576.915 | 0 | 0 | 0 | 0 | 0 | 0 | 0 | 0
99 | 99 | 99 | 24-055 | inficon_gc | cf1761d9-73d0-4607-bc82-16a7aadfb68d | 1720596690.8 | 57.2025 | 0 | 75.075 | 0 | 0 | 25 | -1 | 0 | 3 | 0 | 3 | 4 | 15 | 46 | 75 | 0 | 75 | 0 | 0 | 15 | 165 | 45.45455 | 0 | 45.45455 | 0 | 0 | 9.090909 | 4 | 2024-07-10 02:31 | Bypass | 1092.26 | 1742337.465 | 0 | 0 | 0 | 0 | 0 | 2347074.42 | 0 | 0 | 0 | 0 | 0 | 0 | 0 | 0
100 | 100 | 100 | 24-055 | inficon_gc | 5de5904f-40c5-41a7-bac8-40752375d79f | 1720597021.9 | 57.2025 | 0 | 75.075 | 0 | 0 | 25 | -1 | 0 | 3 | 0 | 3 | 5 | 15 | 46 | 75 | 0 | 75 | 0 | 0 | 15 | 165 | 45.45455 | 0 | 45.45455 | 0 | 0 | 9.090909 | 5 | 2024-07-10 02:37 | Bypass | 1100.935 | 1741292.21 | 0 | 0 | 0 | 0 | 0 | 2347329.07 | 0 | 0 | 0 | 0 | 0 | 0 | 0 | 0
101 | 101 | 101 | 24-055 | inficon_gc | f24b4024-b53f-44ae-b346-57df8af20a40 | 1720597354.3 | 57.2025 | 0 | 75.075 | 0 | 0 | 25 | -1 | 0 | 3 | 0 | 3 | 5 | 15 | 46 | 75 | 0 | 75 | 0 | 0 | 15 | 165 | 45.45455 | 0 | 45.45455 | 0 | 0 | 9.090909 | 5 | 2024-07-10 02:43 | Bypass | 1104.14 | 1741419.23 | 0 | 0 | 0 | 0 | 0 | 2343262.38 | 0 | 0 | 0 | 0 | 0 | 0 | 0 | 0
102 | 102 | 102 | 24-055 | inficon_gc | ce86dfa9-0009-4bc4-9f2f-d97a2249d378 | 1720597686.5 | 57.2025 | 0 | 75.075 | 0 | 0 | 25 | -1 | 0 | 3 | 0 | 3 | 5 | 15 | 46 | 75 | 0 | 75 | 0 | 0 | 15 | 165 | 45.45455 | 0 | 45.45455 | 0 | 0 | 9.090909 | 5 | 2024-07-10 02:48 | Bypass | 1102.63 | 1741306.67 | 0 | 0 | 0 | 0 | 0 | 2343389.635 | 0 | 0 | 0 | 0 | 0 | 0 | 0 | 0
103 | 103 | 103 | 24-055 | inficon_gc | cf0d9f2c-7e17-4017-9ce9-c30edb6e67cc | 1720598026.7 | 57.2025 | 0 | 75.075 | 0 | 0 | 25 | -1 | 0 | 3 | 0 | 3 | 6 | 15 | 46 | 75 | 0 | 75 | 0 | 0 | 15 | 165 | 45.45455 | 0 | 45.45455 | 0 | 0 | 9.090909 | 6 | 2024-07-10 02:54 | Bypass | 951.95 | 1739418.455 | 0 | 0 | 0 | 0 | 0 | 2346845.705 | 0 | 0 | 0 | 0 | 0 | 0 | 0 | 0
104 | 104 | 104 | 24-055 | inficon_gc | c2a69a13-c711-4f9e-b3ca-b60976873db7 | 1720598368.2 | 57.2025 | 0 | 75.075 | 0 | 0 | 25 | -1 | 0 | 3 | 0 | 3 | 6 | 15 | 46 | 75 | 0 | 75 | 0 | 0 | 15 | 165 | 45.45455 | 0 | 45.45455 | 0 | 0 | 9.090909 | 6 | 2024-07-10 02:59 | Bypass | 933.845 | 1738263.54 | 0 | 0 | 0 | 0 | 0 | 2345149.955 | 0 | 0 | 0 | 0 | 0 | 0 | 0 | 0
105 | 105 | 105 | 24-055 | inficon_gc | d6b397ac-7245-49f8-afdf-f1b7146b44b3 | 1720598708.9 | 57.2025 | 0 | 75.075 | 0 | 0 | 25 | -1 | 0 | 3 | 0 | 3 | 6 | 15 | 46 | 75 | 0 | 75 | 0 | 0 | 15 | 165 | 45.45455 | 0 | 45.45455 | 0 | 0 | 9.090909 | 6 | 2024-07-10 03:05 | Bypass | 932.265 | 1738579.395 | 0 | 0 | 0 | 0 | 0 | 2344750.865 | 0 | 0 | 0 | 0 | 0 | 0 | 0 | 0
16 | 16 | 16 | 24-055 | inficon_gc | ce0b99a2-38fd-4cae-9d40-6b7e79691989 | 1720561576.9 | 57.2025 | 0 | 75.075 | 0 | 0 | 554.2192 | -1 | 0 | 2 | 0 | 3 | 1 | 15 | 575.2192 | 75 | 0 | 75 | 0 | 0 | 15 | 165 | 45.45455 | 0 | 45.45455 | 0 | 0 | 9.090909 | 1 | 2024-07-09 16:46 | Reaction | 1109.645 | 2047619.895 | 1547.625 | 558.885 | 46.595 | 2385.655 | 0 | 1346270.14 | 615128.785 | 0 | 0 | 0 | 0 | 182.54 | 0 | 821.485
17 | 17 | 17 | 24-055 | inficon_gc | 988ba1df-b53f-4c78-8018-c8bc052c2464 | 1720561911.1 | 57.2025 | 0 | 75.075 | 0 | 0 | 554.2192 | -1 | 0 | 2 | 0 | 3 | 1 | 15 | 575.2192 | 75 | 0 | 75 | 0 | 0 | 15 | 165 | 45.45455 | 0 | 45.45455 | 0 | 0 | 9.090909 | 1 | 2024-07-09 16:52 | Reaction | 756.05 | 1516822.21 | 1709.055 | 668.82 | 0 | 1534.515 | 0 | 1397669.865 | 597580.61 | 0 | 0 | 0 | 0 | 142.935 | 0 | 1780.64
23 | 23 | 23 | 24-055 | inficon_gc | 20ba64f6-95fa-4a19-9086-421b0128a543 | 1720563939.0 | 57.2025 | 0 | 75.075 | 0 | 0 | 554.2192 | -1 | 0 | 1 | 0 | 3 | 1 | 15 | 575.2192 | 75 | 0 | 75 | 0 | 0 | 15 | 165 | 45.45455 | 0 | 45.45455 | 0 | 0 | 9.090909 | 1 | 2024-07-09 17:26 | Reaction | 764.855 | 1542440.9 | 944.665 | 473.055 | 0 | 706.175 | 0 | 1532295.635 | 524348.305 | 0 | 0 | 0 | 0 | 112.84 | 0 | 153.835
29 | 29 | 29 | 24-055 | inficon_gc | cea1500e-e172-47da-b17d-3fadc56b8fa9 | 1720565964.3 | 57.2025 | 0 | 75.075 | 0 | 0 | 554.2192 | -1 | 0 | 1 | 0 | 3 | 1 | 15 | 575.2192 | 75 | 0 | 75 | 0 | 0 | 15 | 165 | 45.45455 | 0 | 45.45455 | 0 | 0 | 9.090909 | 1 | 2024-07-09 17:59 | Reaction | 780.43 | 1561884.48 | 755.5 | 437.16 | 0 | 481.01 | 0 | 1609417.38 | 469697.02 | 0 | 0 | 0 | 0 | 89.85 | 0 | 0
35 | 35 | 35 | 24-055 | inficon_gc | 8ad1d960-d010-4eb2-b599-48ce1027ceef | 1720567991.0 | 57.2025 | 0 | 75.075 | 0 | 0 | 554.2192 | -1 | 0 | 1 | 0 | 3 | 1 | 15 | 575.2192 | 75 | 0 | 75 | 0 | 0 | 15 | 165 | 45.45455 | 0 | 45.45455 | 0 | 0 | 9.090909 | 1 | 2024-07-09 18:33 | Reaction | 773.51 | 1577053.885 | 665.325 | 400.215 | 0 | 360.145 | 0 | 1682908.815 | 426729.33 | 0 | 0 | 0 | 0 | 81.645 | 0 | 0
41 | 41 | 41 | 24-055 | inficon_gc | 58e466c1-9d95-403c-9ebe-41442f9e759b | 1720570017.2 | 57.2025 | 0 | 75.075 | 0 | 0 | 554.2192 | -1 | 0 | 1 | 0 | 3 | 1 | 15 | 575.2192 | 75 | 0 | 75 | 0 | 0 | 15 | 165 | 45.45455 | 0 | 45.45455 | 0 | 0 | 9.090909 | 1 | 2024-07-09 19:07 | Reaction | 772.665 | 1591363.235 | 604.23 | 390.42 | 0 | 283.755 | 0 | 1742289.945 | 387935.905 | 0 | 0 | 0 | 0 | 62.725 | 0 | 0
49 | 49 | 49 | 24-055 | inficon_gc | f07c0473-e3ab-4473-b9cd-baefdec4234a | 1720572702.7 | 57.2025 | 0 | 75.075 | 0 | 0 | 554.2192 | -1 | 0 | 1 | 0 | 3 | 1 | 15 | 575.2192 | 75 | 0 | 75 | 0 | 0 | 15 | 165 | 45.45455 | 0 | 45.45455 | 0 | 0 | 9.090909 | 1 | 2024-07-09 19:52 | Reaction | 773.05 | 1608130.545 | 553.91 | 360.485 | 0 | 212.06 | 468.545 | 1817507.305 | 343390.47 | 0 | 0 | 0 | 0 | 0 | 0 | 0
55 | 55 | 55 | 24-055 | inficon_gc | 68a04ba0-1d20-456f-a3e2-ff6ba3a0b41c | 1720574729.2 | 57.2025 | 0 | 75.075 | 0 | 0 | 554.2192 | -1 | 0 | 1 | 0 | 3 | 1 | 15 | 575.2192 | 75 | 0 | 75 | 0 | 0 | 15 | 165 | 45.45455 | 0 | 45.45455 | 0 | 0 | 9.090909 | 1 | 2024-07-09 20:25 | Reaction | 782.525 | 1620343.755 | 523.445 | 349.635 | 0 | 172.92 | 468.52 | 1867149.56 | 312769.52 | 0 | 0 | 0 | 0 | 0 | 0 | 0
61 | 61 | 61 | 24-055 | inficon_gc | eb700c3d-4709-4fcc-a8cd-040cf28a1c29 | 1720576764.5 | 57.2025 | 0 | 75.075 | 0 | 0 | 554.2192 | -1 | 0 | 1 | 0 | 3 | 1 | 15 | 575.2192 | 75 | 0 | 75 | 0 | 0 | 15 | 165 | 45.45455 | 0 | 45.45455 | 0 | 0 | 9.090909 | 1 | 2024-07-09 20:59 | Reaction | 791.105 | 1630946.785 | 496.15 | 345.81 | 0 | 139.31 | 470.505 | 1911977.5 | 284562.875 | 0 | 0 | 0 | 0 | 0 | 0 | 0
67 | 67 | 67 | 24-055 | inficon_gc | e1d49286-035b-47c4-b811-cc9a8b434145 | 1720578793.8 | 57.2025 | 0 | 75.075 | 0 | 0 | 554.2192 | -1 | 0 | 1 | 0 | 3 | 1 | 15 | 575.2192 | 75 | 0 | 75 | 0 | 0 | 15 | 165 | 45.45455 | 0 | 45.45455 | 0 | 0 | 9.090909 | 1 | 2024-07-09 21:33 | Reaction | 793.635 | 1639695.82 | 469.965 | 338.22 | 0 | 119.715 | 470.405 | 1946890.375 | 258635.075 | 0 | 0 | 0 | 0 | 0 | 0 | 0
73 | 73 | 73 | 24-055 | inficon_gc | f33d03d4-67d5-44ee-86db-7c74e65459dc | 1720580820.8 | 57.2025 | 0 | 75.075 | 0 | 0 | 554.2192 | -1 | 0 | 1 | 0 | 3 | 1 | 15 | 575.2192 | 75 | 0 | 75 | 0 | 0 | 15 | 165 | 45.45455 | 0 | 45.45455 | 0 | 0 | 9.090909 | 1 | 2024-07-09 22:07 | Reaction | 799.045 | 1647502.155 | 458.56 | 335.28 | 0 | 99.995 | 466.04 | 1985435.44 | 236029 | 0 | 0 | 0 | 0 | 0 | 0 | 0
79 | 79 | 79 | 24-055 | inficon_gc | ca45dd37-5342-474d-9b7d-9ef293241b1e | 1720582849.2 | 57.2025 | 0 | 75.075 | 0 | 0 | 554.2192 | -1 | 0 | 1 | 0 | 3 | 1 | 15 | 575.2192 | 75 | 0 | 75 | 0 | 0 | 15 | 165 | 45.45455 | 0 | 45.45455 | 0 | 0 | 9.090909 | 1 | 2024-07-09 22:41 | Reaction | 799.265 | 1656415.57 | 442.085 | 323.525 | 0 | 81.015 | 460.685 | 2016484.52 | 214616.84 | 0 | 0 | 0 | 0 | 0 | 0 | 0
18 | 18 | 18 | 24-055 | inficon_gc | 15f7ddf5-c9e0-4082-992f-f92f2bf795c3 | 1720562242.5 | 57.2025 | 0 | 75.075 | 0 | 0 | 554.2192 | -1 | 0 | 1 | 0 | 3 | 2 | 15 | 575.2192 | 75 | 0 | 75 | 0 | 0 | 15 | 165 | 45.45455 | 0 | 45.45455 | 0 | 0 | 9.090909 | 2 | 2024-07-09 16:57 | Reaction | 875.65 | 1729934.865 | 367.695 | 154.955 | 0 | 0 | 0 | 2337516.505 | 1425.49 | 0 | 0 | 0 | 0 | 0 | 0 | 0
24 | 24 | 24 | 24-055 | inficon_gc | a42846f1-9fa1-45a3-a89a-6d0abc1b43bf | 1720564276.6 | 57.2025 | 0 | 75.075 | 0 | 0 | 554.2192 | -1 | 0 | 1 | 0 | 3 | 2 | 15 | 575.2192 | 75 | 0 | 75 | 0 | 0 | 15 | 165 | 45.45455 | 0 | 45.45455 | 0 | 0 | 9.090909 | 2 | 2024-07-09 17:31 | Reaction | 875.31 | 1728018.305 | 373.395 | 132.27 | 0 | 0 | 0 | 2340768.945 | 1194.215 | 0 | 0 | 0 | 0 | 0 | 0 | 0
30 | 30 | 30 | 24-055 | inficon_gc | f60228b4-b48e-4524-830b-9c4413c44fff | 1720566302.2 | 57.2025 | 0 | 75.075 | 0 | 0 | 554.2192 | -1 | 0 | 1 | 0 | 3 | 2 | 15 | 575.2192 | 75 | 0 | 75 | 0 | 0 | 15 | 165 | 45.45455 | 0 | 45.45455 | 0 | 0 | 9.090909 | 2 | 2024-07-09 18:05 | Reaction | 873.705 | 1728913.135 | 378.27 | 107.305 | 0 | 0 | 0 | 2343921.585 | 1124.405 | 0 | 0 | 0 | 0 | 0 | 0 | 0
36 | 36 | 36 | 24-055 | inficon_gc | 7e2c1497-0fca-499b-9157-d3e95f5dafe1 | 1720568328.8 | 57.2025 | 0 | 75.075 | 0 | 0 | 554.2192 | -1 | 0 | 1 | 0 | 3 | 2 | 15 | 575.2192 | 75 | 0 | 75 | 0 | 0 | 15 | 165 | 45.45455 | 0 | 45.45455 | 0 | 0 | 9.090909 | 2 | 2024-07-09 18:39 | Reaction | 862 | 1730166.52 | 383.01 | 102.48 | 0 | 0 | 0 | 2338940.725 | 1069.26 | 0 | 0 | 0 | 0 | 0 | 0 | 0
42 | 42 | 42 | 24-055 | inficon_gc | ecbed02c-14d6-4150-88b1-fd41594b3f40 | 1720570354.7 | 57.2025 | 0 | 75.075 | 0 | 0 | 554.2192 | -1 | 0 | 1 | 0 | 3 | 2 | 15 | 575.2192 | 75 | 0 | 75 | 0 | 0 | 15 | 165 | 45.45455 | 0 | 45.45455 | 0 | 0 | 9.090909 | 2 | 2024-07-09 19:13 | Reaction | 849.705 | 1730584.175 | 393.195 | 94.715 | 0 | 0 | 0 | 2344645.47 | 1032.65 | 0 | 0 | 0 | 0 | 0 | 0 | 0
50 | 50 | 50 | 24-055 | inficon_gc | 46c1f25c-6210-4da0-828c-b6a2f951fba9 | 1720573040.6 | 57.2025 | 0 | 75.075 | 0 | 0 | 554.2192 | -1 | 0 | 1 | 0 | 3 | 2 | 15 | 575.2192 | 75 | 0 | 75 | 0 | 0 | 15 | 165 | 45.45455 | 0 | 45.45455 | 0 | 0 | 9.090909 | 2 | 2024-07-09 19:57 | Reaction | 838.495 | 1732260.56 | 393.485 | 81.085 | 0 | 0 | 442.07 | 2350308.175 | 1028.94 | 0 | 0 | 0 | 0 | 0 | 0 | 0
56 | 56 | 56 | 24-055 | inficon_gc | ba5a76fc-1298-4216-ba18-6a33fa1d841c | 1720575066.8 | 57.2025 | 0 | 75.075 | 0 | 0 | 554.2192 | -1 | 0 | 1 | 0 | 3 | 2 | 15 | 575.2192 | 75 | 0 | 75 | 0 | 0 | 15 | 165 | 45.45455 | 0 | 45.45455 | 0 | 0 | 9.090909 | 2 | 2024-07-09 20:31 | Reaction | 850.305 | 1731716.46 | 399.84 | 87.425 | 0 | 0 | 487.095 | 2351479.595 | 976.985 | 0 | 0 | 0 | 0 | 0 | 0 | 0
62 | 62 | 62 | 24-055 | inficon_gc | ab0b7aca-4cce-485c-b9b8-f844482e8d08 | 1720577102.2 | 57.2025 | 0 | 75.075 | 0 | 0 | 554.2192 | -1 | 0 | 1 | 0 | 3 | 2 | 15 | 575.2192 | 75 | 0 | 75 | 0 | 0 | 15 | 165 | 45.45455 | 0 | 45.45455 | 0 | 0 | 9.090909 | 2 | 2024-07-09 21:05 | Reaction | 850.445 | 1732589.09 | 409.3 | 71.56 | 0 | 0 | 495.115 | 2344230.71 | 965.165 | 0 | 0 | 0 | 0 | 0 | 0 | 0
68 | 68 | 68 | 24-055 | inficon_gc | 8ab41094-a051-46bf-a9c2-10acba1a692b | 1720579131.5 | 57.2025 | 0 | 75.075 | 0 | 0 | 554.2192 | -1 | 0 | 1 | 0 | 3 | 2 | 15 | 575.2192 | 75 | 0 | 75 | 0 | 0 | 15 | 165 | 45.45455 | 0 | 45.45455 | 0 | 0 | 9.090909 | 2 | 2024-07-09 21:39 | Reaction | 856.595 | 1732769.5 | 408.515 | 69.06 | 32.565 | 0 | 493 | 2349900.435 | 961.695 | 0 | 0 | 0 | 0 | 0 | 0 | 0
74 | 74 | 74 | 24-055 | inficon_gc | dfcb4da8-cb25-4b88-b4f1-87f397e9f356 | 1720581159.0 | 57.2025 | 0 | 75.075 | 0 | 0 | 554.2192 | -1 | 0 | 1 | 0 | 3 | 2 | 15 | 575.2192 | 75 | 0 | 75 | 0 | 0 | 15 | 165 | 45.45455 | 0 | 45.45455 | 0 | 0 | 9.090909 | 2 | 2024-07-09 22:13 | Reaction | 860.49 | 1732419.19 | 409.65 | 76.11 | 31.565 | 0 | 491.66 | 2346831.055 | 934.395 | 0 | 0 | 0 | 0 | 0 | 0 | 0
80 | 80 | 80 | 24-055 | inficon_gc | 3113e530-b4a5-42e6-a1df-d7f56cc3dcbc | 1720583187.3 | 57.2025 | 0 | 75.075 | 0 | 0 | 554.2192 | -1 | 0 | 1 | 0 | 3 | 2 | 15 | 575.2192 | 75 | 0 | 75 | 0 | 0 | 15 | 165 | 45.45455 | 0 | 45.45455 | 0 | 0 | 9.090909 | 2 | 2024-07-09 22:46 | Reaction | 859.305 | 1733742.9 | 409.58 | 68.065 | 33.695 | 0 | 501.51 | 2344376.035 | 906.025 | 0 | 0 | 0 | 0 | 0 | 0 | 0
19 | 19 | 19 | 24-055 | inficon_gc | 2c657d2f-adc6-4b6c-b3b0-9098da2b9ac1 | 1720562582.3 | 57.2025 | 0 | 75.075 | 0 | 0 | 554.2192 | -1 | 0 | 1 | 0 | 3 | 3 | 15 | 575.2192 | 75 | 0 | 75 | 0 | 0 | 15 | 165 | 45.45455 | 0 | 45.45455 | 0 | 0 | 9.090909 | 3 | 2024-07-09 17:03 | Reaction | 811.81 | 1545260.28 | 618.27 | 187.645 | 0 | 493.925 | 0 | 1521624.455 | 531037.425 | 0 | 0 | 0 | 0 | 79.695 | 0 | 361.885
25 | 25 | 25 | 24-055 | inficon_gc | 1f0de931-0dc2-48e2-a735-22d9a69e0a5d | 1720564614.3 | 57.2025 | 0 | 75.075 | 0 | 0 | 554.2192 | -1 | 0 | 1 | 0 | 3 | 3 | 15 | 575.2192 | 75 | 0 | 75 | 0 | 0 | 15 | 165 | 45.45455 | 0 | 45.45455 | 0 | 0 | 9.090909 | 3 | 2024-07-09 17:37 | Reaction | 828.05 | 1556239.485 | 525.11 | 149.47 | 0 | 372.435 | 0 | 1578902.135 | 493225.04 | 0 | 0 | 0 | 0 | 73.76 | 0 | 162.55
31 | 31 | 31 | 24-055 | inficon_gc | fe15361b-163c-4131-9137-b95b9fae2115 | 1720566640.1 | 57.2025 | 0 | 75.075 | 0 | 0 | 554.2192 | -1 | 0 | 1 | 0 | 3 | 3 | 15 | 575.2192 | 75 | 0 | 75 | 0 | 0 | 15 | 165 | 45.45455 | 0 | 45.45455 | 0 | 0 | 9.090909 | 3 | 2024-07-09 18:11 | Reaction | 828.44 | 1566084.975 | 478.655 | 143.545 | 0 | 315.865 | 0 | 1614100.735 | 471536.805 | 0 | 0 | 0 | 0 | 69.38 | 0 | 0
37 | 37 | 37 | 24-055 | inficon_gc | 418426b2-8cc1-4645-b709-2df9cd6ef157 | 1720568666.4 | 57.2025 | 0 | 75.075 | 0 | 0 | 554.2192 | -1 | 0 | 1 | 0 | 3 | 3 | 15 | 575.2192 | 75 | 0 | 75 | 0 | 0 | 15 | 165 | 45.45455 | 0 | 45.45455 | 0 | 0 | 9.090909 | 3 | 2024-07-09 18:44 | Reaction | 825.785 | 1569729.72 | 462.7 | 152.465 | 0 | 280.48 | 0 | 1641575.705 | 455320.245 | 0 | 0 | 0 | 0 | 77.135 | 0 | 0
43 | 43 | 43 | 24-055 | inficon_gc | ea8b0330-84e0-45d6-bb21-b00dab42d30a | 1720570694.5 | 57.2025 | 0 | 75.075 | 0 | 0 | 554.2192 | -1 | 0 | 3 | 0 | 3 | 3 | 15 | 575.2192 | 75 | 0 | 75 | 0 | 0 | 15 | 165 | 45.45455 | 0 | 45.45455 | 0 | 0 | 9.090909 | 3 | 2024-07-09 19:18 | Reaction | 822.535 | 1575561.245 | 439.945 | 146.185 | 0 | 251.755 | 0 | 1662708.66 | 441241.895 | 0 | 0 | 0 | 0 | 77.995 | 0 | 0
44 | 44 | 44 | 24-055 | inficon_gc | 9c9a035d-e39d-4504-a217-1fe2cb145365 | 1720571026.9 | 57.2025 | 0 | 75.075 | 0 | 0 | 554.2192 | -1 | 0 | 3 | 0 | 3 | 3 | 15 | 575.2192 | 75 | 0 | 75 | 0 | 0 | 15 | 165 | 45.45455 | 0 | 45.45455 | 0 | 0 | 9.090909 | 3 | 2024-07-09 19:24 | Reaction | 824.42 | 1573801.3 | 439.22 | 142.82 | 0 | 252.87 | 0 | 1666417.36 | 440084.8 | 0 | 0 | 0 | 0 | 71.195 | 0 | 0
45 | 45 | 45 | 24-055 | inficon_gc | b739a601-7404-4adb-8f42-ebf22598e262 | 1720571357.9 | 57.2025 | 0 | 75.075 | 0 | 0 | 554.2192 | -1 | 0 | 3 | 0 | 3 | 3 | 15 | 575.2192 | 75 | 0 | 75 | 0 | 0 | 15 | 165 | 45.45455 | 0 | 45.45455 | 0 | 0 | 9.090909 | 3 | 2024-07-09 19:29 | Reaction | 812.72 | 1573493.68 | 441.275 | 143.375 | 0 | 248.315 | 332.735 | 1675446.445 | 438539.33 | 0 | 0 | 0 | 0 | 69.105 | 0 | 0
51 | 51 | 51 | 24-055 | inficon_gc | 67247e85-55b3-4207-9e85-398f29699805 | 1720573378.1 | 57.2025 | 0 | 75.075 | 0 | 0 | 554.2192 | -1 | 0 | 1 | 0 | 3 | 3 | 15 | 575.2192 | 75 | 0 | 75 | 0 | 0 | 15 | 165 | 45.45455 | 0 | 45.45455 | 0 | 0 | 9.090909 | 3 | 2024-07-09 20:03 | Reaction | 819.265 | 1581254.125 | 432.22 | 146.935 | 0 | 223.555 | 330.26 | 1690787 | 425981.985 | 0 | 0 | 0 | 0 | 78.86 | 0 | 0
57 | 57 | 57 | 24-055 | inficon_gc | 986f82fc-2412-4357-8c75-83f8c337eb3b | 1720575405.6 | 57.2025 | 0 | 75.075 | 0 | 0 | 554.2192 | -1 | 0 | 1 | 0 | 3 | 3 | 15 | 575.2192 | 75 | 0 | 75 | 0 | 0 | 15 | 165 | 45.45455 | 0 | 45.45455 | 0 | 0 | 9.090909 | 3 | 2024-07-09 20:37 | Reaction | 829.525 | 1586688.65 | 418.555 | 134.595 | 0 | 211.745 | 329.255 | 1707190.155 | 415057.07 | 0 | 0 | 0 | 0 | 68.395 | 0 | 0
63 | 63 | 63 | 24-055 | inficon_gc | 267ca103-b08b-4f7e-91a0-dddfa105e5d7 | 1720577440.2 | 57.2025 | 0 | 75.075 | 0 | 0 | 554.2192 | -1 | 0 | 1 | 0 | 3 | 3 | 15 | 575.2192 | 75 | 0 | 75 | 0 | 0 | 15 | 165 | 45.45455 | 0 | 45.45455 | 0 | 0 | 9.090909 | 3 | 2024-07-09 21:11 | Reaction | 833.365 | 1589139.505 | 408.03 | 132.615 | 0 | 195.56 | 327.03 | 1719695.335 | 404478.71 | 0 | 0 | 0 | 0 | 73.51 | 0 | 0
69 | 69 | 69 | 24-055 | inficon_gc | d2c0680e-9aa5-41b5-9c6c-0661981f3a16 | 1720579469.5 | 57.2025 | 0 | 75.075 | 0 | 0 | 554.2192 | -1 | 0 | 1 | 0 | 3 | 3 | 15 | 575.2192 | 75 | 0 | 75 | 0 | 0 | 15 | 165 | 45.45455 | 0 | 45.45455 | 0 | 0 | 9.090909 | 3 | 2024-07-09 21:44 | Reaction | 829.235 | 1592006.795 | 413.715 | 140.2 | 0 | 187.645 | 331.265 | 1737993.54 | 397335.535 | 0 | 0 | 0 | 0 | 80.57 | 0 | 0
75 | 75 | 75 | 24-055 | inficon_gc | 191b3017-19fa-4167-a964-018eb9600857 | 1720581497.7 | 57.2025 | 0 | 75.075 | 0 | 0 | 554.2192 | -1 | 0 | 1 | 0 | 3 | 3 | 15 | 575.2192 | 75 | 0 | 75 | 0 | 0 | 15 | 165 | 45.45455 | 0 | 45.45455 | 0 | 0 | 9.090909 | 3 | 2024-07-09 22:18 | Reaction | 836.86 | 1594830.375 | 402.92 | 137.095 | 0 | 177.375 | 330.445 | 1749066.705 | 387358.005 | 0 | 0 | 0 | 0 | 69.665 | 0 | 0
81 | 81 | 81 | 24-055 | inficon_gc | 6bb083de-0677-4745-ba37-359483451f3e | 1720583525.1 | 57.2025 | 0 | 75.075 | 0 | 0 | 554.2192 | -1 | 0 | 1 | 0 | 3 | 3 | 15 | 575.2192 | 75 | 0 | 75 | 0 | 0 | 15 | 165 | 45.45455 | 0 | 45.45455 | 0 | 0 | 9.090909 | 3 | 2024-07-09 22:52 | Reaction | 839.435 | 1598320.265 | 391.455 | 130.025 | 0 | 167.445 | 334.485 | 1759127.555 | 379112.56 | 0 | 0 | 0 | 0 | 70.975 | 0 | 0
20 | 20 | 20 | 24-055 | inficon_gc | 47ce7ece-b7c5-445a-9664-8eb341ead332 | 1720562921.5 | 57.2025 | 0 | 75.075 | 0 | 0 | 554.2192 | -1 | 0 | 1 | 0 | 3 | 4 | 15 | 575.2192 | 75 | 0 | 75 | 0 | 0 | 15 | 165 | 45.45455 | 0 | 45.45455 | 0 | 0 | 9.090909 | 4 | 2024-07-09 17:09 | Reaction | 761.06 | 1535093.15 | 951.385 | 526.42 | 0 | 843.135 | 0 | 1503557.865 | 543379.165 | 0 | 0 | 0 | 0 | 0 | 0 | 130.755
26 | 26 | 26 | 24-055 | inficon_gc | e76405e9-a90c-44b7-8585-060a9edcb12a | 1720564951.9 | 57.2025 | 0 | 75.075 | 0 | 0 | 554.2192 | -1 | 0 | 1 | 0 | 3 | 4 | 15 | 575.2192 | 75 | 0 | 75 | 0 | 0 | 15 | 165 | 45.45455 | 0 | 45.45455 | 0 | 0 | 9.090909 | 4 | 2024-07-09 17:43 | Reaction | 777.305 | 1555961.885 | 743.115 | 473.305 | 0 | 599.815 | 0 | 1590563.54 | 483643.75 | 0 | 0 | 0 | 0 | 0 | 0 | 169.8
32 | 32 | 32 | 24-055 | inficon_gc | b27bf9bb-57bf-4607-92d9-dba7c8b746ea | 1720566978.0 | 57.2025 | 0 | 75.075 | 0 | 0 | 554.2192 | -1 | 0 | 1 | 0 | 3 | 4 | 15 | 575.2192 | 75 | 0 | 75 | 0 | 0 | 15 | 165 | 45.45455 | 0 | 45.45455 | 0 | 0 | 9.090909 | 4 | 2024-07-09 18:16 | Reaction | 763.21 | 1570914.665 | 669.305 | 455.61 | 0 | 477.515 | 0 | 1661077.57 | 442333.255 | 0 | 0 | 0 | 0 | 0 | 0 | 0
38 | 38 | 38 | 24-055 | inficon_gc | 8033afd3-c131-4172-82bd-0c42d5e174ec | 1720569004.0 | 57.2025 | 0 | 75.075 | 0 | 0 | 554.2192 | -1 | 0 | 1 | 0 | 3 | 4 | 15 | 575.2192 | 75 | 0 | 75 | 0 | 0 | 15 | 165 | 45.45455 | 0 | 45.45455 | 0 | 0 | 9.090909 | 4 | 2024-07-09 18:50 | Reaction | 769.79 | 1584017.635 | 619.235 | 455.38 | 0 | 394.81 | 0 | 1710912.01 | 405613.055 | 0 | 0 | 0 | 0 | 0 | 0 | 0
46 | 46 | 46 | 24-055 | inficon_gc | 1e74d6ad-19e7-4821-a216-a5bd613e8a85 | 1720571689.2 | 57.2025 | 0 | 75.075 | 0 | 0 | 554.2192 | -1 | 0 | 1 | 0 | 3 | 4 | 15 | 575.2192 | 75 | 0 | 75 | 0 | 0 | 15 | 165 | 45.45455 | 0 | 45.45455 | 0 | 0 | 9.090909 | 4 | 2024-07-09 19:35 | Reaction | 772.915 | 1600545.365 | 578.205 | 452.745 | 0 | 324.185 | 0 | 1786209.78 | 367573.37 | 0 | 0 | 0 | 0 | 0 | 0 | 0
52 | 52 | 52 | 24-055 | inficon_gc | 16b34975-7cf0-49ae-ac22-0a03ee6ec7ac | 1720573715.8 | 57.2025 | 0 | 75.075 | 0 | 0 | 554.2192 | -1 | 0 | 1 | 0 | 3 | 4 | 15 | 575.2192 | 75 | 0 | 75 | 0 | 0 | 15 | 165 | 45.45455 | 0 | 45.45455 | 0 | 0 | 9.090909 | 4 | 2024-07-09 20:09 | Reaction | 769.845 | 1609251.735 | 563.675 | 448.435 | 0 | 272.31 | 550.395 | 1824755.77 | 339299.535 | 0 | 0 | 0 | 0 | 0 | 0 | 0
58 | 58 | 58 | 24-055 | inficon_gc | 08aae711-d590-449d-ab84-c7f6ba549704 | 1720575745.2 | 57.2025 | 0 | 75.075 | 0 | 0 | 554.2192 | -1 | 0 | 1 | 0 | 3 | 4 | 15 | 575.2192 | 75 | 0 | 75 | 0 | 0 | 15 | 165 | 45.45455 | 0 | 45.45455 | 0 | 0 | 9.090909 | 4 | 2024-07-09 20:42 | Reaction | 781.275 | 1618561.71 | 546.365 | 447.39 | 0 | 235.815 | 570.865 | 1860194.16 | 314131.835 | 0 | 0 | 0 | 0 | 0 | 0 | 0
64 | 64 | 64 | 24-055 | inficon_gc | 330b3edb-0b98-4e93-82ef-5cf37cfde998 | 1720577778.0 | 57.2025 | 0 | 75.075 | 0 | 0 | 554.2192 | -1 | 0 | 1 | 0 | 3 | 4 | 15 | 575.2192 | 75 | 0 | 75 | 0 | 0 | 15 | 165 | 45.45455 | 0 | 45.45455 | 0 | 0 | 9.090909 | 4 | 2024-07-09 21:16 | Reaction | 786.755 | 1626919.195 | 540.485 | 453.21 | 0 | 203.575 | 581.935 | 1899972.245 | 291839.72 | 0 | 0 | 0 | 0 | 0 | 0 | 0
70 | 70 | 70 | 24-055 | inficon_gc | 797465ef-ab50-419c-ad14-5efe6bd9cf6e | 1720579807.3 | 57.2025 | 0 | 75.075 | 0 | 0 | 554.2192 | -1 | 0 | 1 | 0 | 3 | 4 | 15 | 575.2192 | 75 | 0 | 75 | 0 | 0 | 15 | 165 | 45.45455 | 0 | 45.45455 | 0 | 0 | 9.090909 | 4 | 2024-07-09 21:50 | Reaction | 795.125 | 1634254.945 | 525.365 | 442.515 | 0 | 179.06 | 596.89 | 1931691.02 | 270999.925 | 0 | 0 | 0 | 0 | 0 | 0 | 0
76 | 76 | 76 | 24-055 | inficon_gc | f19c47e8-e4dc-4af0-b923-f4208224d8b8 | 1720581835.5 | 57.2025 | 0 | 75.075 | 0 | 0 | 554.2192 | -1 | 0 | 1 | 0 | 3 | 4 | 15 | 575.2192 | 75 | 0 | 75 | 0 | 0 | 15 | 165 | 45.45455 | 0 | 45.45455 | 0 | 0 | 9.090909 | 4 | 2024-07-09 22:24 | Reaction | 796.32 | 1642153.08 | 512.12 | 454.91 | 0 | 150.905 | 598.075 | 1962146.335 | 251941.675 | 0 | 0 | 0 | 0 | 0 | 0 | 0
82 | 82 | 82 | 24-055 | inficon_gc | 860baa4e-9b09-4d8f-abfa-bac77fc91a19 | 1720583862.9 | 57.2025 | 0 | 75.075 | 0 | 0 | 554.2192 | -1 | 0 | 1 | 0 | 3 | 4 | 15 | 575.2192 | 75 | 0 | 75 | 0 | 0 | 15 | 165 | 45.45455 | 0 | 45.45455 | 0 | 0 | 9.090909 | 4 | 2024-07-09 22:58 | Reaction | 798.125 | 1647897.915 | 503.49 | 444.555 | 0 | 130.935 | 595.045 | 1985528.285 | 233097.465 | 0 | 0 | 0 | 0 | 0 | 0 | 0
21 | 21 | 21 | 24-055 | inficon_gc | 8fe754f0-b620-4412-843d-3a87930721b2 | 1720563260.5 | 57.2025 | 0 | 75.075 | 0 | 0 | 554.2192 | -1 | 0 | 1 | 0 | 3 | 5 | 15 | 575.2192 | 75 | 0 | 75 | 0 | 0 | 15 | 165 | 45.45455 | 0 | 45.45455 | 0 | 0 | 9.090909 | 5 | 2024-07-09 17:14 | Reaction | 756.285 | 1527181.19 | 528.08 | 285.06 | 0 | 512.315 | 0 | 1468594.77 | 565408.97 | 0 | 0 | 0 | 0 | 0 | 0 | 121.69
27 | 27 | 27 | 24-055 | inficon_gc | d6cdf5d6-c910-450d-8515-2963fd96d226 | 1720565289.4 | 57.2025 | 0 | 75.075 | 0 | 0 | 554.2192 | -1 | 0 | 1 | 0 | 3 | 5 | 15 | 575.2192 | 75 | 0 | 75 | 0 | 0 | 15 | 165 | 45.45455 | 0 | 45.45455 | 0 | 0 | 9.090909 | 5 | 2024-07-09 17:48 | Reaction | 755.72 | 1538551.98 | 455.355 | 260.86 | 0 | 407.625 | 0 | 1510202.565 | 538948.575 | 0 | 0 | 0 | 0 | 0 | 0 | 171.785
33 | 33 | 33 | 24-055 | inficon_gc | b6ff03c7-93fd-49cd-8ddb-6e8f27e469bb | 1720567315.6 | 57.2025 | 0 | 75.075 | 0 | 0 | 554.2192 | -1 | 0 | 1 | 0 | 3 | 5 | 15 | 575.2192 | 75 | 0 | 75 | 0 | 0 | 15 | 165 | 45.45455 | 0 | 45.45455 | 0 | 0 | 9.090909 | 5 | 2024-07-09 18:22 | Reaction | 750.905 | 1545449.63 | 409.085 | 240.47 | 0 | 342.665 | 0 | 1539992.755 | 518466.985 | 0 | 0 | 0 | 0 | 0 | 0 | 0
39 | 39 | 39 | 24-055 | inficon_gc | ce9c0af4-3fdc-4f7d-b701-200a4ad1e89c | 1720569341.9 | 57.2025 | 0 | 75.075 | 0 | 0 | 554.2192 | -1 | 0 | 1 | 0 | 3 | 5 | 15 | 575.2192 | 75 | 0 | 75 | 0 | 0 | 15 | 165 | 45.45455 | 0 | 45.45455 | 0 | 0 | 9.090909 | 5 | 2024-07-09 18:56 | Reaction | 752.37 | 1550782.365 | 377.79 | 243.655 | 0 | 299.105 | 0 | 1565027.675 | 500343.6 | 0 | 0 | 0 | 0 | 0 | 0 | 0
47 | 47 | 47 | 24-055 | inficon_gc | feb33d85-9905-4cca-bb43-bd678c589770 | 1720572026.9 | 57.2025 | 0 | 75.075 | 0 | 0 | 554.2192 | -1 | 0 | 1 | 0 | 3 | 5 | 15 | 575.2192 | 75 | 0 | 75 | 0 | 0 | 15 | 165 | 45.45455 | 0 | 45.45455 | 0 | 0 | 9.090909 | 5 | 2024-07-09 19:40 | Reaction | 751.75 | 1558700 | 356.125 | 215.475 | 0 | 266.265 | 0 | 1598985.92 | 481935.29 | 0 | 0 | 0 | 0 | 0 | 0 | 0
53 | 53 | 53 | 24-055 | inficon_gc | e37b2bdc-5a5a-4b63-8d10-660c37478d44 | 1720574053.6 | 57.2025 | 0 | 75.075 | 0 | 0 | 554.2192 | -1 | 0 | 1 | 0 | 3 | 5 | 15 | 575.2192 | 75 | 0 | 75 | 0 | 0 | 15 | 165 | 45.45455 | 0 | 45.45455 | 0 | 0 | 9.090909 | 5 | 2024-07-09 20:14 | Reaction | 753.475 | 1563516.13 | 336.765 | 219.215 | 0 | 240.715 | 223.355 | 1620875.185 | 466875.26 | 0 | 0 | 0 | 0 | 0 | 0 | 0
59 | 59 | 59 | 24-055 | inficon_gc | 68f45c2e-2cfe-45ec-8903-7d3fd7933dd1 | 1720576085.4 | 57.2025 | 0 | 75.075 | 0 | 0 | 554.2192 | -1 | 0 | 1 | 0 | 3 | 5 | 15 | 575.2192 | 75 | 0 | 75 | 0 | 0 | 15 | 165 | 45.45455 | 0 | 45.45455 | 0 | 0 | 9.090909 | 5 | 2024-07-09 20:48 | Reaction | 760.155 | 1569198.055 | 326.385 | 200.465 | 0 | 218.68 | 226.93 | 1642626.305 | 454882.15 | 0 | 0 | 0 | 0 | 0 | 0 | 0
65 | 65 | 65 | 24-055 | inficon_gc | 19ed670c-c57c-4627-b3ad-a17d57c85d00 | 1720578115.9 | 57.2025 | 0 | 75.075 | 0 | 0 | 554.2192 | -1 | 0 | 1 | 0 | 3 | 5 | 15 | 575.2192 | 75 | 0 | 75 | 0 | 0 | 15 | 165 | 45.45455 | 0 | 45.45455 | 0 | 0 | 9.090909 | 5 | 2024-07-09 21:22 | Reaction | 764.055 | 1572161.975 | 318.675 | 203.505 | 0 | 199.825 | 229.215 | 1661925.15 | 442527.14 | 0 | 0 | 0 | 0 | 0 | 0 | 0
71 | 71 | 71 | 24-055 | inficon_gc | b1541e56-88b2-43e8-bba7-1bf383af400e | 1720580145.1 | 57.2025 | 0 | 75.075 | 0 | 0 | 554.2192 | -1 | 0 | 1 | 0 | 3 | 5 | 15 | 575.2192 | 75 | 0 | 75 | 0 | 0 | 15 | 165 | 45.45455 | 0 | 45.45455 | 0 | 0 | 9.090909 | 5 | 2024-07-09 21:56 | Reaction | 764.445 | 1577499.97 | 310.875 | 192.805 | 0 | 188.78 | 234.83 | 1685088.075 | 432457.775 | 0 | 0 | 0 | 0 | 0 | 0 | 0
77 | 77 | 77 | 24-055 | inficon_gc | 0828eae0-d832-4240-bb52-2e844c2fc67a | 1720582173.5 | 57.2025 | 0 | 75.075 | 0 | 0 | 554.2192 | -1 | 0 | 1 | 0 | 3 | 5 | 15 | 575.2192 | 75 | 0 | 75 | 0 | 0 | 15 | 165 | 45.45455 | 0 | 45.45455 | 0 | 0 | 9.090909 | 5 | 2024-07-09 22:30 | Reaction | 770.88 | 1582456 | 307.555 | 204.785 | 0 | 174.915 | 230.265 | 1702510.615 | 421103.23 | 0 | 0 | 0 | 0 | 0 | 0 | 0
83 | 83 | 83 | 24-055 | inficon_gc | 4883a33d-85e2-4477-9091-ca718b13120b | 1720584200.7 | 57.2025 | 0 | 75.075 | 0 | 0 | 554.2192 | -1 | 0 | 1 | 0 | 3 | 5 | 15 | 575.2192 | 75 | 0 | 75 | 0 | 0 | 15 | 165 | 45.45455 | 0 | 45.45455 | 0 | 0 | 9.090909 | 5 | 2024-07-09 23:03 | Reaction | 776.765 | 1585796.325 | 299.05 | 191.265 | 0 | 166.125 | 237.895 | 1711703.03 | 408578.66 | 0 | 0 | 0 | 0 | 0 | 0 | 0
22 | 22 | 22 | 24-055 | inficon_gc | 58d20b3d-a576-4db4-9656-0d129820bd1f | 1720563599.9 | 57.2025 | 0 | 75.075 | 0 | 0 | 554.2192 | -1 | 0 | 1 | 0 | 3 | 6 | 15 | 575.2192 | 75 | 0 | 75 | 0 | 0 | 15 | 165 | 45.45455 | 0 | 45.45455 | 0 | 0 | 9.090909 | 6 | 2024-07-09 17:20 | Reaction | 750.89 | 1518928.365 | 572.915 | 162.07 | 0 | 523.835 | 0 | 1440481.32 | 582565.1 | 0 | 0 | 0 | 0 | 0 | 0 | 150.655
28 | 28 | 28 | 24-055 | inficon_gc | e58885d2-dfa6-432b-bf64-f60985c4c98c | 1720565626.8 | 57.2025 | 0 | 75.075 | 0 | 0 | 554.2192 | -1 | 0 | 1 | 0 | 3 | 6 | 15 | 575.2192 | 75 | 0 | 75 | 0 | 0 | 15 | 165 | 45.45455 | 0 | 45.45455 | 0 | 0 | 9.090909 | 6 | 2024-07-09 17:54 | Reaction | 735.215 | 1523591.91 | 510.705 | 144.785 | 0 | 451.84 | 0 | 1465085.025 | 567576.36 | 0 | 0 | 0 | 0 | 0 | 0 | 0
34 | 34 | 34 | 24-055 | inficon_gc | f50f686d-aaab-42b3-a164-9a5ec906e14e | 1720567653.2 | 57.2025 | 0 | 75.075 | 0 | 0 | 554.2192 | -1 | 0 | 1 | 0 | 3 | 6 | 15 | 575.2192 | 75 | 0 | 75 | 0 | 0 | 15 | 165 | 45.45455 | 0 | 45.45455 | 0 | 0 | 9.090909 | 6 | 2024-07-09 18:28 | Reaction | 741.61 | 1527230.875 | 477.24 | 139.425 | 0 | 408.555 | 0 | 1482321.98 | 556148.36 | 0 | 0 | 0 | 0 | 0 | 0 | 0
40 | 40 | 40 | 24-055 | inficon_gc | b1c9aa38-f399-4a0f-adfb-2beb18e215c2 | 1720569679.4 | 57.2025 | 0 | 75.075 | 0 | 0 | 554.2192 | -1 | 0 | 1 | 0 | 3 | 6 | 15 | 575.2192 | 75 | 0 | 75 | 0 | 0 | 15 | 165 | 45.45455 | 0 | 45.45455 | 0 | 0 | 9.090909 | 6 | 2024-07-09 19:01 | Reaction | 738.035 | 1530683.74 | 458.635 | 146.945 | 0 | 381.88 | 0 | 1494795.46 | 545259.215 | 0 | 0 | 0 | 0 | 0 | 0 | 0
48 | 48 | 48 | 24-055 | inficon_gc | 45decd51-2839-4de0-a8f6-869ff53e471c | 1720572364.7 | 57.2025 | 0 | 75.075 | 0 | 0 | 554.2192 | -1 | 0 | 1 | 0 | 3 | 6 | 15 | 575.2192 | 75 | 0 | 75 | 0 | 0 | 15 | 165 | 45.45455 | 0 | 45.45455 | 0 | 0 | 9.090909 | 6 | 2024-07-09 19:46 | Reaction | 737.305 | 1534144.135 | 426.05 | 136.25 | 0 | 348.505 | 0 | 1517872.655 | 536498.25 | 0 | 0 | 0 | 0 | 0 | 0 | 0
54 | 54 | 54 | 24-055 | inficon_gc | 9a12862d-6224-4491-bcc6-c9dae382f26f | 1720574391.1 | 57.2025 | 0 | 75.075 | 0 | 0 | 554.2192 | -1 | 0 | 1 | 0 | 3 | 6 | 15 | 575.2192 | 75 | 0 | 75 | 0 | 0 | 15 | 165 | 45.45455 | 0 | 45.45455 | 0 | 0 | 9.090909 | 6 | 2024-07-09 20:20 | Reaction | 735.815 | 1537535.385 | 425.39 | 129.98 | 0 | 332.53 | 0 | 1531961.015 | 527545.53 | 0 | 0 | 0 | 0 | 0 | 0 | 0
60 | 60 | 60 | 24-055 | inficon_gc | 1e58f744-c58e-40e1-8f5a-2fd87182c79d | 1720576424.6 | 57.2025 | 0 | 75.075 | 0 | 0 | 554.2192 | -1 | 0 | 1 | 0 | 3 | 6 | 15 | 575.2192 | 75 | 0 | 75 | 0 | 0 | 15 | 165 | 45.45455 | 0 | 45.45455 | 0 | 0 | 9.090909 | 6 | 2024-07-09 20:54 | Reaction | 740.005 | 1541047.895 | 402.125 | 131.29 | 0 | 309.835 | 0 | 1544717.395 | 520068.705 | 0 | 0 | 0 | 0 | 0 | 0 | 0
66 | 66 | 66 | 24-055 | inficon_gc | 2e980afe-bb5a-4bbe-ba20-208d2e9b937d | 1720578454.2 | 57.2025 | 0 | 75.075 | 0 | 0 | 554.2192 | -1 | 0 | 1 | 0 | 3 | 6 | 15 | 575.2192 | 75 | 0 | 75 | 0 | 0 | 15 | 165 | 45.45455 | 0 | 45.45455 | 0 | 0 | 9.090909 | 6 | 2024-07-09 21:28 | Reaction | 748.42 | 1544115.06 | 402.34 | 131.765 | 0 | 301.805 | 193.815 | 1553961.685 | 512144.785 | 0 | 0 | 0 | 0 | 0 | 0 | 0
72 | 72 | 72 | 24-055 | inficon_gc | 86288269-35ef-43b5-bf83-0e66a8f63034 | 1720580483.0 | 57.2025 | 0 | 75.075 | 0 | 0 | 554.2192 | -1 | 0 | 1 | 0 | 3 | 6 | 15 | 575.2192 | 75 | 0 | 75 | 0 | 0 | 15 | 165 | 45.45455 | 0 | 45.45455 | 0 | 0 | 9.090909 | 6 | 2024-07-09 22:01 | Reaction | 747.48 | 1546095.995 | 393.635 | 128.85 | 0 | 287.935 | 197.54 | 1566156.19 | 504489.7 | 0 | 0 | 0 | 0 | 0 | 0 | 0
78 | 78 | 78 | 24-055 | inficon_gc | 1d3add4f-327d-4f6b-881e-14ae82964f43 | 1720582511.3 | 57.2025 | 0 | 75.075 | 0 | 0 | 554.2192 | -1 | 0 | 1 | 0 | 3 | 6 | 15 | 575.2192 | 75 | 0 | 75 | 0 | 0 | 15 | 165 | 45.45455 | 0 | 45.45455 | 0 | 0 | 9.090909 | 6 | 2024-07-09 22:35 | Reaction | 756.83 | 1549993.13 | 383.805 | 125.39 | 0 | 280.755 | 200.625 | 1580909.15 | 499068.38 | 0 | 0 | 0 | 0 | 0 | 0 | 0
84 | 84 | 84 | 24-055 | inficon_gc | 971ab829-081c-4891-9dbb-a3a31b7bfa0a | 1720584538.8 | 57.2025 | 0 | 75.075 | 0 | 0 | 554.2192 | -1 | 0 | 1 | 0 | 3 | 6 | 15 | 575.2192 | 75 | 0 | 75 | 0 | 0 | 15 | 165 | 45.45455 | 0 | 45.45455 | 0 | 0 | 9.090909 | 6 | 2024-07-09 23:09 | Reaction | 751.415 | 1552543.525 | 384.83 | 123.845 | 0 | 270.855 | 200.715 | 1587913.54 | 491551.63 | 0 | 0 | 0 | 0 | 0 | 0 | 0
0 | 0 | 0 | 24-055 | inficon_gc | 89d50c2e-26ce-4d9d-a849-131ef6d26606 | 1720553142.4 | 0 | 0 | 75.075 | 0 | 74.0925 | 53.06712 | -1 | 20 | 7 | 8 | 0 | 1 | 15 | 74.06712 | 0 | 0 | 75 | 0 | 75 | 15 | 165 | 0 | 0 | 45.45455 | 0 | 45.45455 | 9.090909 | 1 | 2024-07-09 14:26 | Unanalyzed | 135654.145 | 1765981.365 | 0 | 0 | 791.695 | 0 | 0 | 68.515 | 0 | 0 | 0 | 0 | 0 | 0 | 0 | 0
1 | 1 | 1 | 24-055 | inficon_gc | 302d4c55-fb09-44c8-9ec6-77638555b23a | 1720553625.4 | 0 | 0 | 75.075 | 0 | 74.0925 | 214.1047 | -1 | 20 | 7 | 8 | 0 | 1 | 15 | 235.1047 | 0 | 0 | 75 | 0 | 75 | 15 | 165 | 0 | 0 | 45.45455 | 0 | 45.45455 | 9.090909 | 1 | 2024-07-09 14:34 | Unanalyzed | 2720.865 | 1527764.715 | 0 | 0 | 65.135 | 0 | 0 | 71.145 | 0 | 0 | 0 | 0 | 0 | 0 | 0 | 0
2 | 2 | 2 | 24-055 | inficon_gc | 21127fae-75c2-4af8-b208-26b8886d0463 | 1720554109.0 | 0 | 0 | 75.075 | 0 | 74.0925 | 375.2726 | -1 | 20 | 7 | 8 | 0 | 1 | 15 | 396.2726 | 0 | 0 | 75 | 0 | 75 | 15 | 165 | 0 | 0 | 45.45455 | 0 | 45.45455 | 9.090909 | 1 | 2024-07-09 14:42 | Unanalyzed | 848.975 | 1507362.405 | 0 | 0 | 0 | 0 | 0 | 71.39 | 0 | 0 | 0 | 0 | 0 | 0 | 0 | 0
3 | 3 | 3 | 24-055 | inficon_gc | a286b86f-a6f4-49d4-a7d2-c7286dc0fd5e | 1720554592.1 | 0 | 0 | 75.075 | 0 | 74.0925 | 536.3116 | -1 | 20 | 7 | 8 | 0 | 1 | 15 | 557.3116 | 0 | 0 | 75 | 0 | 75 | 15 | 165 | 0 | 0 | 45.45455 | 0 | 45.45455 | 9.090909 | 1 | 2024-07-09 14:50 | Unanalyzed | 823.385 | 1507135.005 | 0 | 0 | 68.375 | 0 | 0 | 66.985 | 0 | 0 | 0 | 0 | 0 | 0 | 0 | 0
4 | 4 | 4 | 24-055 | inficon_gc | fba43469-b82b-4848-9d8f-02456ba6cfe4 | 1720555074.3 | 0 | 0 | 75.075 | 0 | 74.0925 | 550 | -1 | 20 | 7 | 8 | 0 | 1 | 15 | 571 | 0 | 0 | 75 | 0 | 75 | 15 | 165 | 0 | 0 | 45.45455 | 0 | 45.45455 | 9.090909 | 1 | 2024-07-09 14:58 | Unanalyzed | 811.605 | 1506404.605 | 0 | 0 | 0 | 0 | 0 | 55.105 | 0 | 0 | 0 | 0 | 0 | 0 | 0 | 0
5 | 5 | 5 | 24-055 | inficon_gc | 65fa81c5-f31d-419f-a954-8548b9111412 | 1720555559.4 | 0 | 0 | 75.075 | 0 | 74.0925 | 550 | -1 | 20 | 7 | 8 | 0 | 1 | 15 | 571 | 0 | 0 | 75 | 0 | 75 | 15 | 165 | 0 | 0 | 45.45455 | 0 | 45.45455 | 9.090909 | 1 | 2024-07-09 15:06 | Unanalyzed | 821.525 | 1505642.61 | 0 | 0 | 0 | 0 | 0 | 0 | 0 | 0 | 0 | 0 | 0 | 0 | 0 | 0
6 | 6 | 6 | 24-055 | inficon_gc | 5e21a24e-11df-4a5c-834e-50b401244455 | 1720556041.7 | 0 | 0 | 75.075 | 0 | 74.0925 | 550 | -1 | 20 | 7 | 8 | 0 | 1 | 15 | 571 | 0 | 0 | 75 | 0 | 75 | 15 | 165 | 0 | 0 | 45.45455 | 0 | 45.45455 | 9.090909 | 1 | 2024-07-09 15:14 | Unanalyzed | 810.385 | 1505066.565 | 0 | 0 | 0 | 0 | 0 | 0 | 0 | 0 | 0 | 0 | 0 | 0 | 0 | 0
7 | 7 | 7 | 24-055 | inficon_gc | 7f2262ea-c84a-476f-8e2b-6b4cb8f556c7 | 1720558324.9 | 0 | 0 | 119.119 | 0 | 0 | 550 | 1 | 0 | 9 | 0 | 0 | 1 | 15 | 571 | 0 | 0 | 119 | 0 | 0 | 15 | 134 | 0 | 0 | 88.80597 | 0 | 0 | 11.19403 | 1 | 2024-07-09 15:52 | Unanalyzed | 818.415 | 1483184.27 | 0 | 0 | 0 | 0 | 0 | 0 | 0 | 0 | 0 | 0 | 0 | 0 | 0 | 0
8 | 8 | 8 | 24-055 | inficon_gc | 5f3cb58c-d722-4976-806e-c60311a75381 | 1720558661.7 | 0 | 0 | 119.119 | 0 | 0 | 554.2192 | 1 | 0 | 9 | 0 | 0 | 1 | 15 | 575.2192 | 0 | 0 | 119 | 0 | 0 | 15 | 134 | 0 | 0 | 88.80597 | 0 | 0 | 11.19403 | 1 | 2024-07-09 15:58 | Unanalyzed | 1191.14 | 2356593.175 | 0 | 0 | 0 | 0 | 0 | 0 | 0 | 0 | 0 | 0 | 0 | 0 | 0 | 0
9 | 9 | 9 | 24-055 | inficon_gc | aa3d4a4f-0a71-4244-83a8-3c95354fd720 | 1720558997.1 | 0 | 0 | 119.119 | 0 | 0 | 554.2192 | 1 | 0 | 9 | 0 | 0 | 1 | 15 | 575.2192 | 0 | 0 | 119 | 0 | 0 | 15 | 134 | 0 | 0 | 88.80597 | 0 | 0 | 11.19403 | 1 | 2024-07-09 16:03 | Unanalyzed | 1353.68 | 2693128.055 | 0 | 74.72 | 0 | 0 | 0 | 0 | 0 | 0 | 0 | 0 | 0 | 0 | 0 | 0
10 | 10 | 10 | 24-055 | inficon_gc | 78a1a5de-f293-4d01-8b78-c0cd276f7dee | 1720559332.3 | 0 | 0 | 119.119 | 0 | 0 | 554.2192 | 1 | 0 | 9 | 0 | 0 | 1 | 15 | 575.2192 | 0 | 0 | 119 | 0 | 0 | 15 | 134 | 0 | 0 | 88.80597 | 0 | 0 | 11.19403 | 1 | 2024-07-09 16:09 | Unanalyzed | 1359.99 | 2715787.265 | 0 | 70.945 | 0 | 0 | 0 | 0 | 0 | 0 | 0 | 0 | 0 | 0 | 0 | 0
11 | 11 | 11 | 24-055 | inficon_gc | 2d6a4ccd-79c2-41de-8d18-8ba17cce1746 | 1720559667.9 | 0 | 0 | 119.119 | 0 | 0 | 554.2192 | 1 | 0 | 9 | 0 | 0 | 1 | 15 | 575.2192 | 0 | 0 | 119 | 0 | 0 | 15 | 134 | 0 | 0 | 88.80597 | 0 | 0 | 11.19403 | 1 | 2024-07-09 16:14 | Unanalyzed | 1354.25 | 2718171.94 | 0 | 71.05 | 0 | 0 | 0 | 0 | 0 | 0 | 0 | 0 | 0 | 0 | 0 | 0
12 | 12 | 12 | 24-055 | inficon_gc | 9c7f20f5-1099-49b2-8053-8ea617d7583e | 1720560004.7 | 0 | 0 | 119.119 | 0 | 0 | 554.2192 | 1 | 0 | 9 | 0 | 0 | 1 | 15 | 575.2192 | 0 | 0 | 119 | 0 | 0 | 15 | 134 | 0 | 0 | 88.80597 | 0 | 0 | 11.19403 | 1 | 2024-07-09 16:20 | Unanalyzed | 1359.59 | 2720647.035 | 0 | 63.335 | 37.575 | 0 | 0 | 0 | 0 | 0 | 0 | 0 | 0 | 0 | 0 | 0
13 | 13 | 13 | 24-055 | inficon_gc | 391c1d2b-7904-4127-81fd-3ea4bdd342cf | 1720560336.7 | 0 | 0 | 119.119 | 0 | 0 | 554.2192 | 1 | 0 | 9 | 0 | 0 | 1 | 15 | 575.2192 | 0 | 0 | 119 | 0 | 0 | 15 | 134 | 0 | 0 | 88.80597 | 0 | 0 | 11.19403 | 1 | 2024-07-09 16:26 | Unanalyzed | 1366.63 | 2719693.085 | 0 | 63.98 | 52.75 | 0 | 0 | 0 | 0 | 0 | 0 | 0 | 0 | 0 | 0 | 0
14 | 14 | 14 | 24-055 | inficon_gc | c43a1c62-8fbd-44b0-bfc7-6ee142581dd3 | 1720560669.3 | 0 | 0 | 119.119 | 0 | 0 | 554.2192 | 1 | 0 | 9 | 0 | 0 | 1 | 15 | 575.2192 | 0 | 0 | 119 | 0 | 0 | 15 | 134 | 0 | 0 | 88.80597 | 0 | 0 | 11.19403 | 1 | 2024-07-09 16:31 | Unanalyzed | 1359.63 | 2720643.05 | 0 | 0 | 60.485 | 0 | 0 | 0 | 0 | 0 | 0 | 0 | 0 | 0 | 0 | 0
15 | 15 | 15 | 24-055 | inficon_gc | 56867e0e-04a3-49e7-bbc8-5d905b62e037 | 1720561003.0 | 0 | 0 | 119.119 | 0 | 0 | 554.2192 | 1 | 0 | 9 | 0 | 0 | 1 | 15 | 575.2192 | 0 | 0 | 119 | 0 | 0 | 15 | 134 | 0 | 0 | 88.80597 | 0 | 0 | 11.19403 | 1 | 2024-07-09 16:37 | Unanalyzed | 1370.9 | 2720812.94 | 0 | 63.3 | 73.525 | 0 | 0 | 0 | 0 | 0 | 0 | 0 | 0 | 0 | 0 | 0