## Sheet1
| level_0 | index | Reaction Name | inficon_gc | GC Run ID | GC Time Stamp | iC4H10 Flow | O2 Flow | N2 Flow | N2O Flow | H2 Flow | Furnace Temp | Reactor Temp | Ramp Rate | Number of Samples | Delay Time | Injection Offset | gc_stream | Bulk SP Flow | Reactor Temperature Corrected | iC4H10 corrected | O2 corrected | N2 corrected | N2O corrected | H2 corrected | Bulk SP corrected | Total Flow | iC4H10 percent | O2 percent | N2 percent | N2O percent | H2 percent | Bulk SP percent | GC Stream | Timestamp (Formatted) | Type | oxygen | nitrogen | methane | carbon monoxide | carbon dioxide | ethane | ethylene | propane | propylene | isobutane | n-butane | trans-2-butene | 1-butene | isobutene | cis-2-butene | 1,3-butadiene
85 | 85 | 85 | 24-056 | inficon_gc | 42694787-5f16-4c79-8681-ca946fe5cc53 | 1720685955.9 | 57.2025 | 0 | 75.075 | 0 | 0 | 25 | -1 | 0 | 3 | 0 | 0 | 1 | 15 | 46 | 75 | 0 | 75 | 0 | 0 | 15 | 165 | 45.45455 | 0 | 45.45455 | 0 | 0 | 9.090909 | 1 | 2024-07-11 03:19 | Bypass | 1502.385 | 2784975.565 | 0 | 0 | 0 | 0 | 0 | 381450.85 | 0 | 0 | 0 | 0 | 0 | 0 | 0 | 0
86 | 86 | 86 | 24-056 | inficon_gc | f15a289b-c8f9-4f46-9ab9-f1f754e70981 | 1720686297.0 | 57.2025 | 0 | 75.075 | 0 | 0 | 25 | -1 | 0 | 3 | 0 | 0 | 1 | 15 | 46 | 75 | 0 | 75 | 0 | 0 | 15 | 165 | 45.45455 | 0 | 45.45455 | 0 | 0 | 9.090909 | 1 | 2024-07-11 03:25 | Bypass | 1075.835 | 1864238.58 | 0 | 0 | 0 | 0 | 0 | 2333916.75 | 0 | 0 | 0 | 0 | 0 | 0 | 0 | 0
87 | 87 | 87 | 24-056 | inficon_gc | 62a0a70f-9777-42a3-9285-8a4e4aa6eacb | 1720686629.5 | 57.2025 | 0 | 75.075 | 0 | 0 | 25 | -1 | 0 | 3 | 0 | 0 | 1 | 15 | 46 | 75 | 0 | 75 | 0 | 0 | 15 | 165 | 45.45455 | 0 | 45.45455 | 0 | 0 | 9.090909 | 1 | 2024-07-11 03:30 | Bypass | 1075.415 | 1744796.1 | 0 | 0 | 0 | 0 | 0 | 2343464.385 | 0 | 0 | 0 | 0 | 0 | 0 | 0 | 0
88 | 88 | 88 | 24-056 | inficon_gc | deff5950-f1cb-4061-a898-3d8211a62252 | 1720687034.7 | 57.2025 | 0 | 75.075 | 0 | 0 | 25 | -1 | 0 | 3 | 0 | 3 | 1 | 15 | 46 | 75 | 0 | 75 | 0 | 0 | 15 | 165 | 45.45455 | 0 | 45.45455 | 0 | 0 | 9.090909 | 1 | 2024-07-11 03:37 | Bypass | 1102.35 | 1744172.625 | 0 | 0 | 0 | 0 | 0 | 2348976.25 | 0 | 0 | 0 | 0 | 0 | 0 | 0 | 0
89 | 89 | 89 | 24-056 | inficon_gc | 3c256e53-be66-4063-852b-15035f633815 | 1720687367.7 | 57.2025 | 0 | 75.075 | 0 | 0 | 25 | -1 | 0 | 3 | 0 | 3 | 1 | 15 | 46 | 75 | 0 | 75 | 0 | 0 | 15 | 165 | 45.45455 | 0 | 45.45455 | 0 | 0 | 9.090909 | 1 | 2024-07-11 03:43 | Bypass | 1125.515 | 1744195.125 | 0 | 0 | 0 | 0 | 0 | 2349706.36 | 0 | 0 | 0 | 0 | 0 | 0 | 0 | 0
90 | 90 | 90 | 24-056 | inficon_gc | 449c3c6a-dd34-46d2-a5f1-e7f1ef1f499e | 1720687708.7 | 57.2025 | 0 | 75.075 | 0 | 0 | 25 | -1 | 0 | 3 | 0 | 3 | 1 | 15 | 46 | 75 | 0 | 75 | 0 | 0 | 15 | 165 | 45.45455 | 0 | 45.45455 | 0 | 0 | 9.090909 | 1 | 2024-07-11 03:48 | Bypass | 1141.83 | 1744757.77 | 0 | 0 | 0 | 0 | 0 | 2350516.505 | 0 | 0 | 0 | 0 | 0 | 0 | 0 | 0
91 | 91 | 91 | 24-056 | inficon_gc | f900158b-1dcd-4d9c-8c02-846c28672c56 | 1720688050.8 | 57.2025 | 0 | 75.075 | 0 | 0 | 25 | -1 | 0 | 3 | 0 | 3 | 2 | 15 | 46 | 75 | 0 | 75 | 0 | 0 | 15 | 165 | 45.45455 | 0 | 45.45455 | 0 | 0 | 9.090909 | 2 | 2024-07-11 03:54 | Bypass | 958.51 | 1741594.27 | 0 | 0 | 35.5 | 0 | 0 | 2357124.385 | 0 | 0 | 0 | 0 | 0 | 0 | 0 | 0
92 | 92 | 92 | 24-056 | inficon_gc | cac11e5a-d470-4e22-8459-db58e06c83d6 | 1720688392.6 | 57.2025 | 0 | 75.075 | 0 | 0 | 25 | -1 | 0 | 3 | 0 | 3 | 2 | 15 | 46 | 75 | 0 | 75 | 0 | 0 | 15 | 165 | 45.45455 | 0 | 45.45455 | 0 | 0 | 9.090909 | 2 | 2024-07-11 04:00 | Bypass | 969.07 | 1743075.545 | 0 | 0 | 0 | 0 | 0 | 2348218.095 | 0 | 0 | 0 | 0 | 0 | 0 | 0 | 0
93 | 93 | 93 | 24-056 | inficon_gc | 9be2b755-a546-47b4-ac9d-6046a3055d26 | 1720688733.2 | 57.2025 | 0 | 75.075 | 0 | 0 | 25 | -1 | 0 | 3 | 0 | 3 | 2 | 15 | 46 | 75 | 0 | 75 | 0 | 0 | 15 | 165 | 45.45455 | 0 | 45.45455 | 0 | 0 | 9.090909 | 2 | 2024-07-11 04:06 | Bypass | 965.365 | 1742747.38 | 0 | 0 | 0 | 0 | 0 | 2347114.26 | 0 | 0 | 0 | 0 | 0 | 0 | 0 | 0
94 | 94 | 94 | 24-056 | inficon_gc | ceab14c9-6358-4760-9332-6f1e98816df8 | 1720689073.6 | 57.2025 | 0 | 75.075 | 0 | 0 | 25 | -1 | 0 | 3 | 0 | 3 | 3 | 15 | 46 | 75 | 0 | 75 | 0 | 0 | 15 | 165 | 45.45455 | 0 | 45.45455 | 0 | 0 | 9.090909 | 3 | 2024-07-11 04:11 | Bypass | 1015.795 | 1744958.69 | 0 | 0 | 0 | 0 | 0 | 2346667.035 | 0 | 0 | 0 | 0 | 0 | 0 | 0 | 0
95 | 95 | 95 | 24-056 | inficon_gc | 3da78e24-6f6e-44e4-bc87-50c0168ec8b2 | 1720689405.2 | 57.2025 | 0 | 75.075 | 0 | 0 | 25 | -1 | 0 | 3 | 0 | 3 | 3 | 15 | 46 | 75 | 0 | 75 | 0 | 0 | 15 | 165 | 45.45455 | 0 | 45.45455 | 0 | 0 | 9.090909 | 3 | 2024-07-11 04:17 | Bypass | 1036.09 | 1743523.645 | 0 | 0 | 0 | 0 | 0 | 2348514.005 | 0 | 0 | 0 | 0 | 0 | 0 | 0 | 0
96 | 96 | 96 | 24-056 | inficon_gc | 2d0cd5d5-effb-4274-ab6a-32fd27469ead | 1720689746.2 | 57.2025 | 0 | 75.075 | 0 | 0 | 25 | -1 | 0 | 3 | 0 | 3 | 3 | 15 | 46 | 75 | 0 | 75 | 0 | 0 | 15 | 165 | 45.45455 | 0 | 45.45455 | 0 | 0 | 9.090909 | 3 | 2024-07-11 04:22 | Bypass | 1067.195 | 1743673.975 | 0 | 0 | 0 | 0 | 0 | 2346636.31 | 0 | 0 | 0 | 0 | 0 | 0 | 0 | 0
97 | 97 | 97 | 24-056 | inficon_gc | 9a8ef9cb-0171-402c-b77d-5a4da4105918 | 1720690081.5 | 57.2025 | 0 | 75.075 | 0 | 0 | 25 | -1 | 0 | 3 | 0 | 3 | 4 | 15 | 46 | 75 | 0 | 75 | 0 | 0 | 15 | 165 | 45.45455 | 0 | 45.45455 | 0 | 0 | 9.090909 | 4 | 2024-07-11 04:28 | Bypass | 1099.215 | 1743124.21 | 0 | 0 | 0 | 0 | 0 | 2349263.495 | 0 | 0 | 0 | 0 | 0 | 0 | 0 | 0
98 | 98 | 98 | 24-056 | inficon_gc | 361af739-e482-4d35-b071-3d2910d1e0e0 | 1720690423.3 | 57.2025 | 0 | 75.075 | 0 | 0 | 25 | -1 | 0 | 3 | 0 | 3 | 4 | 15 | 46 | 75 | 0 | 75 | 0 | 0 | 15 | 165 | 45.45455 | 0 | 45.45455 | 0 | 0 | 9.090909 | 4 | 2024-07-11 04:34 | Bypass | 1111.4 | 1742654.155 | 0 | 0 | 0 | 0 | 0 | 2350590.44 | 0 | 0 | 0 | 0 | 0 | 0 | 0 | 0
99 | 99 | 99 | 24-056 | inficon_gc | e1789251-df5e-4a2f-9c98-d2629780da86 | 1720690764.7 | 57.2025 | 0 | 75.075 | 0 | 0 | 25 | -1 | 0 | 3 | 0 | 3 | 4 | 15 | 46 | 75 | 0 | 75 | 0 | 0 | 15 | 165 | 45.45455 | 0 | 45.45455 | 0 | 0 | 9.090909 | 4 | 2024-07-11 04:39 | Bypass | 1111.525 | 1743233.58 | 0 | 0 | 0 | 0 | 0 | 2350869.355 | 0 | 0 | 0 | 0 | 0 | 0 | 0 | 0
100 | 100 | 100 | 24-056 | inficon_gc | 28809b46-8afb-4154-bb2b-d179177ec2ca | 1720691093.9 | 57.2025 | 0 | 75.075 | 0 | 0 | 25 | -1 | 0 | 3 | 0 | 3 | 5 | 15 | 46 | 75 | 0 | 75 | 0 | 0 | 15 | 165 | 45.45455 | 0 | 45.45455 | 0 | 0 | 9.090909 | 5 | 2024-07-11 04:45 | Bypass | 1108.44 | 1744495.775 | 0 | 0 | 0 | 0 | 0 | 2346686.705 | 0 | 0 | 0 | 0 | 0 | 0 | 0 | 0
101 | 101 | 101 | 24-056 | inficon_gc | 37311614-4da2-42c1-8f41-7f009e1552db | 1720691433.8 | 57.2025 | 0 | 75.075 | 0 | 0 | 25 | -1 | 0 | 3 | 0 | 3 | 5 | 15 | 46 | 75 | 0 | 75 | 0 | 0 | 15 | 165 | 45.45455 | 0 | 45.45455 | 0 | 0 | 9.090909 | 5 | 2024-07-11 04:51 | Bypass | 1109.58 | 1742789.16 | 0 | 0 | 0 | 0 | 0 | 2347334.81 | 0 | 0 | 0 | 0 | 0 | 0 | 0 | 0
102 | 102 | 102 | 24-056 | inficon_gc | 9ff140ea-a7a6-47a1-a244-b61c2c681cfc | 1720691774.3 | 57.2025 | 0 | 75.075 | 0 | 0 | 25 | -1 | 0 | 3 | 0 | 3 | 5 | 15 | 46 | 75 | 0 | 75 | 0 | 0 | 15 | 165 | 45.45455 | 0 | 45.45455 | 0 | 0 | 9.090909 | 5 | 2024-07-11 04:56 | Bypass | 1111.245 | 1741194.105 | 0 | 0 | 0 | 0 | 0 | 2357168.355 | 0 | 0 | 0 | 0 | 0 | 0 | 0 | 0
103 | 103 | 103 | 24-056 | inficon_gc | 5d0608e7-4912-4b1c-a768-13b4f9d10c59 | 1720692113.4 | 57.2025 | 0 | 75.075 | 0 | 0 | 25 | -1 | 0 | 3 | 0 | 3 | 6 | 15 | 46 | 75 | 0 | 75 | 0 | 0 | 15 | 165 | 45.45455 | 0 | 45.45455 | 0 | 0 | 9.090909 | 6 | 2024-07-11 05:02 | Bypass | 945.12 | 1739978.835 | 0 | 0 | 0 | 0 | 0 | 2356343.285 | 0 | 0 | 0 | 0 | 0 | 0 | 0 | 0
104 | 104 | 104 | 24-056 | inficon_gc | 1dad5776-16be-425c-bfc1-3ea3ce111810 | 1720692446.1 | 57.2025 | 0 | 75.075 | 0 | 0 | 25 | -1 | 0 | 3 | 0 | 3 | 6 | 15 | 46 | 75 | 0 | 75 | 0 | 0 | 15 | 165 | 45.45455 | 0 | 45.45455 | 0 | 0 | 9.090909 | 6 | 2024-07-11 05:07 | Bypass | 956.57 | 1740012.91 | 0 | 0 | 0 | 0 | 0 | 2359545.995 | 0 | 0 | 0 | 0 | 0 | 0 | 0 | 0
105 | 105 | 105 | 24-056 | inficon_gc | 49724e7d-5837-41f2-8bf5-1b85b056389e | 1720692778.9 | 57.2025 | 0 | 75.075 | 0 | 0 | 25 | -1 | 0 | 3 | 0 | 3 | 6 | 15 | 46 | 75 | 0 | 75 | 0 | 0 | 15 | 165 | 45.45455 | 0 | 45.45455 | 0 | 0 | 9.090909 | 6 | 2024-07-11 05:13 | Bypass | 958.295 | 1740572.06 | 0 | 0 | 0 | 0 | 0 | 2358159.31 | 0 | 0 | 0 | 0 | 0 | 0 | 0 | 0
16 | 16 | 16 | 24-056 | inficon_gc | 3d4c6160-261d-45ba-ac84-090f966d3e2b | 1720655691.7 | 57.2025 | 0 | 75.075 | 0 | 0 | 554.1642 | -1 | 0 | 2 | 0 | 3 | 1 | 15 | 575.1642 | 75 | 0 | 75 | 0 | 0 | 15 | 165 | 45.45455 | 0 | 45.45455 | 0 | 0 | 9.090909 | 1 | 2024-07-10 18:55 | Reaction | 1106.105 | 2076037.59 | 375.385 | 254.79 | 66.535 | 615.655 | 0 | 1419182.505 | 578156.23 | 0 | 0 | 0 | 0 | 0 | 0 | 174.35
17 | 17 | 17 | 24-056 | inficon_gc | 9ee6e072-6edd-44b5-b6e2-2329218b0739 | 1720656024.9 | 57.2025 | 0 | 75.075 | 0 | 0 | 554.1642 | -1 | 0 | 2 | 0 | 3 | 1 | 15 | 575.1642 | 75 | 0 | 75 | 0 | 0 | 15 | 165 | 45.45455 | 0 | 45.45455 | 0 | 0 | 9.090909 | 1 | 2024-07-10 19:00 | Reaction | 750.15 | 1533832.56 | 530.93 | 310.81 | 0 | 513.79 | 0 | 1460771.705 | 563879.505 | 0 | 0 | 0 | 0 | 0 | 0 | 145.17
23 | 23 | 23 | 24-056 | inficon_gc | 019782a8-9b00-4a3e-8623-011b4d4c99eb | 1720658053.8 | 57.2025 | 0 | 75.075 | 0 | 0 | 554.1642 | -1 | 0 | 1 | 0 | 3 | 1 | 15 | 575.1642 | 75 | 0 | 75 | 0 | 0 | 15 | 165 | 45.45455 | 0 | 45.45455 | 0 | 0 | 9.090909 | 1 | 2024-07-10 19:34 | Reaction | 743.105 | 1542026.815 | 427.03 | 244.745 | 0 | 379.865 | 0 | 1526217.16 | 528021.805 | 0 | 0 | 0 | 0 | 0 | 0 | 0
29 | 29 | 29 | 24-056 | inficon_gc | 02773052-04e3-4810-8a36-d6386c0baba1 | 1720660079.6 | 57.2025 | 0 | 75.075 | 0 | 0 | 554.1642 | -1 | 0 | 1 | 0 | 3 | 1 | 15 | 575.1642 | 75 | 0 | 75 | 0 | 0 | 15 | 165 | 45.45455 | 0 | 45.45455 | 0 | 0 | 9.090909 | 1 | 2024-07-10 20:08 | Reaction | 765.245 | 1548177.455 | 396.385 | 242.375 | 0 | 332.985 | 0 | 1558092.485 | 508741.39 | 0 | 0 | 0 | 0 | 0 | 0 | 0
35 | 35 | 35 | 24-056 | inficon_gc | 3bb1cd0e-5664-4d69-9aad-a8b97ee3c704 | 1720662104.9 | 57.2025 | 0 | 75.075 | 0 | 0 | 554.1642 | -1 | 0 | 1 | 0 | 3 | 1 | 15 | 575.1642 | 75 | 0 | 75 | 0 | 0 | 15 | 165 | 45.45455 | 0 | 45.45455 | 0 | 0 | 9.090909 | 1 | 2024-07-10 20:42 | Reaction | 755.285 | 1553056.745 | 376.295 | 219.985 | 0 | 303.365 | 237.535 | 1580941.715 | 494090.205 | 0 | 0 | 0 | 0 | 0 | 0 | 0
41 | 41 | 41 | 24-056 | inficon_gc | d69488dd-c855-400a-b123-647ee635d511 | 1720664133.5 | 57.2025 | 0 | 75.075 | 0 | 0 | 554.1642 | -1 | 0 | 1 | 0 | 3 | 1 | 15 | 575.1642 | 75 | 0 | 75 | 0 | 0 | 15 | 165 | 45.45455 | 0 | 45.45455 | 0 | 0 | 9.090909 | 1 | 2024-07-10 21:16 | Reaction | 755.965 | 1557259.755 | 367.89 | 228.26 | 0 | 279.985 | 239.945 | 1596103.285 | 481311.555 | 0 | 0 | 0 | 0 | 0 | 0 | 0
49 | 49 | 49 | 24-056 | inficon_gc | ba0c942b-2bfa-469b-8ff4-93e9b4de8681 | 1720666815.2 | 57.2025 | 0 | 75.075 | 0 | 0 | 554.1642 | -1 | 0 | 1 | 0 | 3 | 1 | 15 | 575.1642 | 75 | 0 | 75 | 0 | 0 | 15 | 165 | 45.45455 | 0 | 45.45455 | 0 | 0 | 9.090909 | 1 | 2024-07-10 22:00 | Reaction | 760.235 | 1562398.37 | 364.77 | 218.995 | 0 | 259.82 | 243.47 | 1619603.05 | 469228.28 | 0 | 0 | 0 | 0 | 0 | 0 | 0
55 | 55 | 55 | 24-056 | inficon_gc | af8ae836-2e91-4725-b187-7cca6b9ff1d0 | 1720668838.3 | 57.2025 | 0 | 75.075 | 0 | 0 | 554.1642 | -1 | 0 | 1 | 0 | 3 | 1 | 15 | 575.1642 | 75 | 0 | 75 | 0 | 0 | 15 | 165 | 45.45455 | 0 | 45.45455 | 0 | 0 | 9.090909 | 1 | 2024-07-10 22:34 | Reaction | 751.46 | 1566101.86 | 371.955 | 212.805 | 0 | 243.665 | 252.595 | 1633861.075 | 459014.365 | 0 | 0 | 0 | 0 | 0 | 0 | 0
61 | 61 | 61 | 24-056 | inficon_gc | c8120f28-e621-471e-a3a4-8a1a59d032d8 | 1720670870.9 | 57.2025 | 0 | 75.075 | 0 | 0 | 554.1642 | -1 | 0 | 1 | 0 | 3 | 1 | 15 | 575.1642 | 75 | 0 | 75 | 0 | 0 | 15 | 165 | 45.45455 | 0 | 45.45455 | 0 | 0 | 9.090909 | 1 | 2024-07-10 23:08 | Reaction | 758.325 | 1570950.38 | 345.06 | 208.08 | 0 | 231.575 | 249.655 | 1648878.09 | 450153.935 | 0 | 0 | 0 | 0 | 0 | 0 | 0
67 | 67 | 67 | 24-056 | inficon_gc | 12bb2def-9bbd-4ab0-984b-94e67628d8d6 | 1720672903.9 | 57.2025 | 0 | 75.075 | 0 | 0 | 554.1642 | -1 | 0 | 1 | 0 | 3 | 1 | 15 | 575.1642 | 75 | 0 | 75 | 0 | 0 | 15 | 165 | 45.45455 | 0 | 45.45455 | 0 | 0 | 9.090909 | 1 | 2024-07-10 23:42 | Reaction | 762.375 | 1573881.92 | 341.545 | 208.065 | 0 | 218.55 | 251.915 | 1664182.785 | 442905.315 | 0 | 0 | 0 | 0 | 0 | 0 | 0
73 | 73 | 73 | 24-056 | inficon_gc | 6b37f32e-f5b4-4bde-a35f-7db1041acbd1 | 1720674924.9 | 57.2025 | 0 | 75.075 | 0 | 0 | 554.1642 | -1 | 0 | 1 | 0 | 3 | 1 | 15 | 575.1642 | 75 | 0 | 75 | 0 | 0 | 15 | 165 | 45.45455 | 0 | 45.45455 | 0 | 0 | 9.090909 | 1 | 2024-07-11 00:15 | Reaction | 766.47 | 1576141.39 | 340.52 | 203.87 | 0 | 208.745 | 251.205 | 1676769.76 | 434970.15 | 0 | 0 | 0 | 0 | 0 | 0 | 0
79 | 79 | 79 | 24-056 | inficon_gc | 3ffbd863-c607-4fdf-a7bf-4a6686e29b54 | 1720676933.1 | 57.2025 | 0 | 75.075 | 0 | 0 | 554.1642 | -1 | 0 | 1 | 0 | 3 | 1 | 15 | 575.1642 | 75 | 0 | 75 | 0 | 0 | 15 | 165 | 45.45455 | 0 | 45.45455 | 0 | 0 | 9.090909 | 1 | 2024-07-11 00:49 | Reaction | 757.94 | 1579652.35 | 335.555 | 206.075 | 0 | 203.36 | 249.64 | 1686479.865 | 427924.3 | 0 | 0 | 0 | 0 | 0 | 0 | 0
18 | 18 | 18 | 24-056 | inficon_gc | f34e1216-526b-48f1-9500-dfe3da28842e | 1720656357.0 | 57.2025 | 0 | 75.075 | 0 | 0 | 554.1642 | -1 | 0 | 1 | 0 | 3 | 2 | 15 | 575.1642 | 75 | 0 | 75 | 0 | 0 | 15 | 165 | 45.45455 | 0 | 45.45455 | 0 | 0 | 9.090909 | 2 | 2024-07-10 19:06 | Reaction | 858.945 | 1731262.065 | 383.205 | 161.225 | 0 | 0 | 0 | 2339774.99 | 1285.41 | 0 | 0 | 0 | 0 | 0 | 0 | 0
24 | 24 | 24 | 24-056 | inficon_gc | 1599f6fa-01db-4f6c-9a6c-08b75ce63589 | 1720658391.5 | 57.2025 | 0 | 75.075 | 0 | 0 | 554.1642 | -1 | 0 | 1 | 0 | 3 | 2 | 15 | 575.1642 | 75 | 0 | 75 | 0 | 0 | 15 | 165 | 45.45455 | 0 | 45.45455 | 0 | 0 | 9.090909 | 2 | 2024-07-10 19:40 | Reaction | 859.83 | 1730694.705 | 401.465 | 110.725 | 0 | 0 | 0 | 2348303.91 | 1171.18 | 0 | 0 | 0 | 0 | 0 | 0 | 0
30 | 30 | 30 | 24-056 | inficon_gc | 0c7119bc-60fd-4c9a-b3b3-73182eac139c | 1720660417.4 | 57.2025 | 0 | 75.075 | 0 | 0 | 554.1642 | -1 | 0 | 1 | 0 | 3 | 2 | 15 | 575.1642 | 75 | 0 | 75 | 0 | 0 | 15 | 165 | 45.45455 | 0 | 45.45455 | 0 | 0 | 9.090909 | 2 | 2024-07-10 20:14 | Reaction | 852.39 | 1729623.015 | 392.295 | 93.385 | 0 | 0 | 469.93 | 2345001.735 | 1119.665 | 0 | 0 | 0 | 0 | 0 | 0 | 0
36 | 36 | 36 | 24-056 | inficon_gc | 13681af9-986c-4cf4-b4ee-6e8fcfa60f97 | 1720662442.8 | 57.2025 | 0 | 75.075 | 0 | 0 | 554.1642 | -1 | 0 | 1 | 0 | 3 | 2 | 15 | 575.1642 | 75 | 0 | 75 | 0 | 0 | 15 | 165 | 45.45455 | 0 | 45.45455 | 0 | 0 | 9.090909 | 2 | 2024-07-10 20:47 | Reaction | 855.35 | 1728147.295 | 407.49 | 103.86 | 0 | 0 | 490.105 | 2350137.8 | 1086.35 | 0 | 0 | 0 | 0 | 0 | 0 | 0
42 | 42 | 42 | 24-056 | inficon_gc | 335aa4c0-c239-4be0-9098-16ef51dc2451 | 1720664471.3 | 57.2025 | 0 | 75.075 | 0 | 0 | 554.1642 | -1 | 0 | 1 | 0 | 3 | 2 | 15 | 575.1642 | 75 | 0 | 75 | 0 | 0 | 15 | 165 | 45.45455 | 0 | 45.45455 | 0 | 0 | 9.090909 | 2 | 2024-07-10 21:21 | Reaction | 850.275 | 1728558.885 | 399.015 | 78.54 | 0 | 0 | 485.975 | 2344477.885 | 1057.405 | 0 | 0 | 0 | 0 | 0 | 0 | 0
50 | 50 | 50 | 24-056 | inficon_gc | e9034eb2-1f08-4b05-b3c9-1819d7d02cb5 | 1720667146.2 | 57.2025 | 0 | 75.075 | 0 | 0 | 554.1642 | -1 | 0 | 1 | 0 | 3 | 2 | 15 | 575.1642 | 75 | 0 | 75 | 0 | 0 | 15 | 165 | 45.45455 | 0 | 45.45455 | 0 | 0 | 9.090909 | 2 | 2024-07-10 22:06 | Reaction | 847.395 | 1728283.575 | 406.07 | 75.28 | 0 | 0 | 500.51 | 2346570.51 | 1061.31 | 0 | 0 | 0 | 0 | 0 | 0 | 0
56 | 56 | 56 | 24-056 | inficon_gc | db009ad6-dcbb-4b05-85bf-5f6eca8c074f | 1720669178.3 | 57.2025 | 0 | 75.075 | 0 | 0 | 554.1642 | -1 | 0 | 1 | 0 | 3 | 2 | 15 | 575.1642 | 75 | 0 | 75 | 0 | 0 | 15 | 165 | 45.45455 | 0 | 45.45455 | 0 | 0 | 9.090909 | 2 | 2024-07-10 22:40 | Reaction | 860.495 | 1730567.89 | 401.55 | 73.135 | 0 | 0 | 501.135 | 2343420.95 | 1031.235 | 0 | 0 | 0 | 0 | 0 | 0 | 0
62 | 62 | 62 | 24-056 | inficon_gc | d220611a-0768-48dc-a319-dba230fe47db | 1720671210.9 | 57.2025 | 0 | 75.075 | 0 | 0 | 554.1642 | -1 | 0 | 1 | 0 | 3 | 2 | 15 | 575.1642 | 75 | 0 | 75 | 0 | 0 | 15 | 165 | 45.45455 | 0 | 45.45455 | 0 | 0 | 9.090909 | 2 | 2024-07-10 23:13 | Reaction | 851.855 | 1732083.19 | 410.125 | 66.255 | 0 | 0 | 503.235 | 2343497.37 | 1037.305 | 0 | 0 | 0 | 0 | 0 | 0 | 0
68 | 68 | 68 | 24-056 | inficon_gc | ff2723f8-f5fa-4095-8794-08cb700649cf | 1720673237.1 | 57.2025 | 0 | 75.075 | 0 | 0 | 554.1642 | -1 | 0 | 1 | 0 | 3 | 2 | 15 | 575.1642 | 75 | 0 | 75 | 0 | 0 | 15 | 165 | 45.45455 | 0 | 45.45455 | 0 | 0 | 9.090909 | 2 | 2024-07-10 23:47 | Reaction | 850.945 | 1733261.13 | 423.225 | 0 | 0 | 0 | 509.25 | 2349548.055 | 1011.235 | 0 | 0 | 0 | 0 | 0 | 0 | 0
74 | 74 | 74 | 24-056 | inficon_gc | baa93aa2-c9e1-4eb6-837e-f1caee4faaa8 | 1720675259.5 | 57.2025 | 0 | 75.075 | 0 | 0 | 554.1642 | -1 | 0 | 1 | 0 | 3 | 2 | 15 | 575.1642 | 75 | 0 | 75 | 0 | 0 | 15 | 165 | 45.45455 | 0 | 45.45455 | 0 | 0 | 9.090909 | 2 | 2024-07-11 00:21 | Reaction | 848.065 | 1731967.275 | 427.095 | 58.265 | 0 | 0 | 517.31 | 2356859.575 | 1018.45 | 0 | 0 | 0 | 0 | 0 | 0 | 0
80 | 80 | 80 | 24-056 | inficon_gc | 3a6ad028-bb4e-4c81-958e-0f89f47f9ee5 | 1720677267.6 | 57.2025 | 0 | 75.075 | 0 | 0 | 554.1642 | -1 | 0 | 1 | 0 | 3 | 2 | 15 | 575.1642 | 75 | 0 | 75 | 0 | 0 | 15 | 165 | 45.45455 | 0 | 45.45455 | 0 | 0 | 9.090909 | 2 | 2024-07-11 00:54 | Reaction | 844.105 | 1733702.9 | 427.505 | 0 | 0 | 0 | 519.485 | 2348694.22 | 1017.5 | 0 | 0 | 0 | 0 | 0 | 0 | 0
19 | 19 | 19 | 24-056 | inficon_gc | cfd14369-4a22-4ce2-aca0-efeddcfb46ec | 1720656696.3 | 57.2025 | 0 | 75.075 | 0 | 0 | 554.1642 | -1 | 0 | 1 | 0 | 3 | 3 | 15 | 575.1642 | 75 | 0 | 75 | 0 | 0 | 15 | 165 | 45.45455 | 0 | 45.45455 | 0 | 0 | 9.090909 | 3 | 2024-07-10 19:12 | Reaction | 830.05 | 1586812.58 | 287.445 | 129.585 | 0 | 136.485 | 0 | 1701435.875 | 415397.07 | 0 | 0 | 0 | 0 | 0 | 0 | 155.8
25 | 25 | 25 | 24-056 | inficon_gc | e9b7b895-2666-4eab-807a-402faf85b1a4 | 1720658729.1 | 57.2025 | 0 | 75.075 | 0 | 0 | 554.1642 | -1 | 0 | 1 | 0 | 3 | 3 | 15 | 575.1642 | 75 | 0 | 75 | 0 | 0 | 15 | 165 | 45.45455 | 0 | 45.45455 | 0 | 0 | 9.090909 | 3 | 2024-07-10 19:45 | Reaction | 836.715 | 1603760.045 | 271.6 | 119.435 | 0 | 101.425 | 0 | 1777300.625 | 368549.29 | 0 | 0 | 0 | 0 | 0 | 0 | 0
31 | 31 | 31 | 24-056 | inficon_gc | 0161ca2e-efeb-4924-9a82-c51a5fc7c101 | 1720660755.1 | 57.2025 | 0 | 75.075 | 0 | 0 | 554.1642 | -1 | 0 | 1 | 0 | 3 | 3 | 15 | 575.1642 | 75 | 0 | 75 | 0 | 0 | 15 | 165 | 45.45455 | 0 | 45.45455 | 0 | 0 | 9.090909 | 3 | 2024-07-10 20:19 | Reaction | 842.545 | 1611761.365 | 264.155 | 116.005 | 0 | 95.385 | 0 | 1820408.825 | 342250.785 | 0 | 0 | 0 | 0 | 0 | 0 | 0
37 | 37 | 37 | 24-056 | inficon_gc | 49d2ea8b-04de-42fd-876e-2ca21f7cc3bf | 1720662780.1 | 57.2025 | 0 | 75.075 | 0 | 0 | 554.1642 | -1 | 0 | 1 | 0 | 3 | 3 | 15 | 575.1642 | 75 | 0 | 75 | 0 | 0 | 15 | 165 | 45.45455 | 0 | 45.45455 | 0 | 0 | 9.090909 | 3 | 2024-07-10 20:53 | Reaction | 843.715 | 1618644.105 | 259.805 | 112.55 | 0 | 82.18 | 251.21 | 1849410.835 | 321867.02 | 0 | 0 | 0 | 0 | 0 | 0 | 0
43 | 43 | 43 | 24-056 | inficon_gc | a83e5002-45e2-481f-bab8-42f8a5be56b8 | 1720664809.0 | 57.2025 | 0 | 75.075 | 0 | 0 | 554.1642 | -1 | 0 | 3 | 0 | 3 | 3 | 15 | 575.1642 | 75 | 0 | 75 | 0 | 0 | 15 | 165 | 45.45455 | 0 | 45.45455 | 0 | 0 | 9.090909 | 3 | 2024-07-10 21:27 | Reaction | 836.8 | 1624512.205 | 262.645 | 117.925 | 0 | 74.18 | 255.14 | 1870158.215 | 306385.24 | 0 | 0 | 0 | 0 | 0 | 0 | 0
44 | 44 | 44 | 24-056 | inficon_gc | 55844a04-9ae0-427a-b704-0bf749749f65 | 1720665141.6 | 57.2025 | 0 | 75.075 | 0 | 0 | 554.1642 | -1 | 0 | 3 | 0 | 3 | 3 | 15 | 575.1642 | 75 | 0 | 75 | 0 | 0 | 15 | 165 | 45.45455 | 0 | 45.45455 | 0 | 0 | 9.090909 | 3 | 2024-07-10 21:32 | Reaction | 844.49 | 1622041.5 | 264.755 | 109.435 | 0 | 73.145 | 254.345 | 1876489.245 | 304798.56 | 0 | 0 | 0 | 0 | 0 | 0 | 0
45 | 45 | 45 | 24-056 | inficon_gc | ce8ac390-b774-4e49-bb8d-77cdf3a6eb5f | 1720665482.6 | 57.2025 | 0 | 75.075 | 0 | 0 | 554.1642 | -1 | 0 | 3 | 0 | 3 | 3 | 15 | 575.1642 | 75 | 0 | 75 | 0 | 0 | 15 | 165 | 45.45455 | 0 | 45.45455 | 0 | 0 | 9.090909 | 3 | 2024-07-10 21:38 | Reaction | 846.935 | 1623908.885 | 262.655 | 116.85 | 0 | 73.905 | 258.725 | 1878326.75 | 302338.205 | 0 | 0 | 0 | 0 | 0 | 0 | 0
51 | 51 | 51 | 24-056 | inficon_gc | e279b7bc-868a-4c6f-9ec9-e5b2a2d8867a | 1720667483.6 | 57.2025 | 0 | 75.075 | 0 | 0 | 554.1642 | -1 | 0 | 1 | 0 | 3 | 3 | 15 | 575.1642 | 75 | 0 | 75 | 0 | 0 | 15 | 165 | 45.45455 | 0 | 45.45455 | 0 | 0 | 9.090909 | 3 | 2024-07-10 22:11 | Reaction | 850 | 1629986.94 | 260.095 | 118.535 | 0 | 66.615 | 258.915 | 1903299.085 | 290879.795 | 0 | 0 | 0 | 0 | 0 | 0 | 0
57 | 57 | 57 | 24-056 | inficon_gc | 54c39794-3ce0-42b2-84f9-9acaa3f209d4 | 1720669511.4 | 57.2025 | 0 | 75.075 | 0 | 0 | 554.1642 | -1 | 0 | 1 | 0 | 3 | 3 | 15 | 575.1642 | 75 | 0 | 75 | 0 | 0 | 15 | 165 | 45.45455 | 0 | 45.45455 | 0 | 0 | 9.090909 | 3 | 2024-07-10 22:45 | Reaction | 848.87 | 1635514.62 | 271.555 | 108.03 | 0 | 64.505 | 266.235 | 1916055.6 | 278748.11 | 0 | 0 | 0 | 0 | 0 | 0 | 0
63 | 63 | 63 | 24-056 | inficon_gc | 48ee5c8a-ad70-4991-bbbc-6497ca7798df | 1720671550.8 | 57.2025 | 0 | 75.075 | 0 | 0 | 554.1642 | -1 | 0 | 1 | 0 | 3 | 3 | 15 | 575.1642 | 75 | 0 | 75 | 0 | 0 | 15 | 165 | 45.45455 | 0 | 45.45455 | 0 | 0 | 9.090909 | 3 | 2024-07-10 23:19 | Reaction | 857.965 | 1640595.635 | 275.665 | 109.82 | 0 | 65.185 | 270.42 | 1932493.295 | 268963.11 | 0 | 0 | 0 | 0 | 0 | 0 | 0
69 | 69 | 69 | 24-056 | inficon_gc | 7be45e9f-2f8c-40fc-84ea-45468ad209f8 | 1720673579.0 | 57.2025 | 0 | 75.075 | 0 | 0 | 554.1642 | -1 | 0 | 1 | 0 | 3 | 3 | 15 | 575.1642 | 75 | 0 | 75 | 0 | 0 | 15 | 165 | 45.45455 | 0 | 45.45455 | 0 | 0 | 9.090909 | 3 | 2024-07-10 23:53 | Reaction | 853.3 | 1644166.595 | 272.785 | 107.22 | 0 | 61.645 | 275.64 | 1944557.945 | 260238.775 | 0 | 0 | 0 | 0 | 0 | 0 | 0
75 | 75 | 75 | 24-056 | inficon_gc | 3a66d35e-6ece-4a11-8c61-f479640ebff7 | 1720675594.4 | 57.2025 | 0 | 75.075 | 0 | 0 | 554.1642 | -1 | 0 | 1 | 0 | 3 | 3 | 15 | 575.1642 | 75 | 0 | 75 | 0 | 0 | 15 | 165 | 45.45455 | 0 | 45.45455 | 0 | 0 | 9.090909 | 3 | 2024-07-11 00:27 | Reaction | 851 | 1646444.87 | 280.095 | 107.215 | 0 | 58.02 | 277.15 | 1966621.8 | 253148.18 | 0 | 0 | 0 | 0 | 0 | 0 | 0
81 | 81 | 81 | 24-056 | inficon_gc | 92f03104-5d6e-4668-acc8-4a4675a3c027 | 1720677602.3 | 57.2025 | 0 | 75.075 | 0 | 0 | 554.1642 | -1 | 0 | 1 | 0 | 3 | 3 | 15 | 575.1642 | 75 | 0 | 75 | 0 | 0 | 15 | 165 | 45.45455 | 0 | 45.45455 | 0 | 0 | 9.090909 | 3 | 2024-07-11 01:00 | Reaction | 860.005 | 1649957.62 | 284.445 | 118.215 | 0 | 53.285 | 283.35 | 1971908.045 | 244833.965 | 0 | 0 | 0 | 0 | 0 | 0 | 0
20 | 20 | 20 | 24-056 | inficon_gc | f8790983-365b-4ed8-9e75-9bdd1dc72fa7 | 1720657035.5 | 57.2025 | 0 | 75.075 | 0 | 0 | 554.1642 | -1 | 0 | 1 | 0 | 3 | 4 | 15 | 575.1642 | 75 | 0 | 75 | 0 | 0 | 15 | 165 | 45.45455 | 0 | 45.45455 | 0 | 0 | 9.090909 | 4 | 2024-07-10 19:17 | Reaction | 748.305 | 1528019.29 | 1186.885 | 408.865 | 0 | 1677.26 | 0 | 1469128.055 | 557958.735 | 104.145 | 0 | 317.88 | 256.2 | 606.025 | 226.93 | 0
26 | 26 | 26 | 24-056 | inficon_gc | 7133f456-e5f3-4a60-abd9-9beed6d090b2 | 1720659066.7 | 57.2025 | 0 | 75.075 | 0 | 0 | 554.1642 | -1 | 0 | 1 | 0 | 3 | 4 | 15 | 575.1642 | 75 | 0 | 75 | 0 | 0 | 15 | 165 | 45.45455 | 0 | 45.45455 | 0 | 0 | 9.090909 | 4 | 2024-07-10 19:51 | Reaction | 749.455 | 1550064.15 | 905.585 | 348.505 | 0 | 1027.355 | 0 | 1567808.835 | 500515.145 | 0 | 0 | 243.415 | 183.905 | 447.79 | 175.985 | 68.325
32 | 32 | 32 | 24-056 | inficon_gc | e9b43461-299f-4c1d-9538-539cfcfb692f | 1720661092.1 | 57.2025 | 0 | 75.075 | 0 | 0 | 554.1642 | -1 | 0 | 1 | 0 | 3 | 4 | 15 | 575.1642 | 75 | 0 | 75 | 0 | 0 | 15 | 165 | 45.45455 | 0 | 45.45455 | 0 | 0 | 9.090909 | 4 | 2024-07-10 20:25 | Reaction | 760.545 | 1566648.47 | 790.82 | 330.15 | 0 | 725.925 | 747.99 | 1637412.335 | 454781.155 | 0 | 0 | 180.225 | 148.53 | 359.325 | 120.22 | 57.81
38 | 38 | 38 | 24-056 | inficon_gc | 3821e4ab-7f85-43fc-8f50-caa801fc3851 | 1720663118.0 | 57.2025 | 0 | 75.075 | 0 | 0 | 554.1642 | -1 | 0 | 1 | 0 | 3 | 4 | 15 | 575.1642 | 75 | 0 | 75 | 0 | 0 | 15 | 165 | 45.45455 | 0 | 45.45455 | 0 | 0 | 9.090909 | 4 | 2024-07-10 20:59 | Reaction | 756.975 | 1579815.13 | 724.5 | 320.125 | 0 | 543.505 | 742.47 | 1702001.715 | 416722.515 | 0 | 0 | 150.595 | 119.065 | 288.135 | 90.77 | 0
46 | 46 | 46 | 24-056 | inficon_gc | 67f532e4-837d-46e4-9ae7-e7abc4f7545f | 1720665815.5 | 57.2025 | 0 | 75.075 | 0 | 0 | 554.1642 | -1 | 0 | 1 | 0 | 3 | 4 | 15 | 575.1642 | 75 | 0 | 75 | 0 | 0 | 15 | 165 | 45.45455 | 0 | 45.45455 | 0 | 0 | 9.090909 | 4 | 2024-07-10 21:44 | Reaction | 772.285 | 1597628.04 | 668.505 | 300.355 | 0 | 381.365 | 714.395 | 1770521.625 | 370596.17 | 0 | 0 | 117.04 | 89.425 | 223.585 | 79.915 | 0
52 | 52 | 52 | 24-056 | inficon_gc | 87f5563f-4e82-46d1-996d-9d71137fc1c7 | 1720667821.4 | 57.2025 | 0 | 75.075 | 0 | 0 | 554.1642 | -1 | 0 | 1 | 0 | 3 | 4 | 15 | 575.1642 | 75 | 0 | 75 | 0 | 0 | 15 | 165 | 45.45455 | 0 | 45.45455 | 0 | 0 | 9.090909 | 4 | 2024-07-10 22:17 | Reaction | 779.535 | 1608061.195 | 637.035 | 310.79 | 0 | 307.445 | 698.335 | 1815419.55 | 340316.135 | 0 | 0 | 100.29 | 80.075 | 187.32 | 64.02 | 0
58 | 58 | 58 | 24-056 | inficon_gc | d581666d-ea23-42f9-ac5d-39b938efa726 | 1720669851.0 | 57.2025 | 0 | 75.075 | 0 | 0 | 554.1642 | -1 | 0 | 1 | 0 | 3 | 4 | 15 | 575.1642 | 75 | 0 | 75 | 0 | 0 | 15 | 165 | 45.45455 | 0 | 45.45455 | 0 | 0 | 9.090909 | 4 | 2024-07-10 22:51 | Reaction | 780.485 | 1620442.98 | 606.805 | 276.345 | 0 | 246.85 | 681.77 | 1860502.63 | 312634.635 | 0 | 0 | 88.7 | 57.725 | 163.295 | 0 | 0
64 | 64 | 64 | 24-056 | inficon_gc | d76e2b89-c8ed-439a-b785-15a46d98fef2 | 1720671890.6 | 57.2025 | 0 | 75.075 | 0 | 0 | 554.1642 | -1 | 0 | 1 | 0 | 3 | 4 | 15 | 575.1642 | 75 | 0 | 75 | 0 | 0 | 15 | 165 | 45.45455 | 0 | 45.45455 | 0 | 0 | 9.090909 | 4 | 2024-07-10 23:25 | Reaction | 784.62 | 1630736.22 | 589.035 | 282.09 | 0 | 196.525 | 668.555 | 1902642.395 | 287489.305 | 0 | 0 | 62.54 | 0 | 139.915 | 0 | 0
70 | 70 | 70 | 24-056 | inficon_gc | d565eb58-38d8-43fe-9333-7f4377951108 | 1720673921.4 | 57.2025 | 0 | 75.075 | 0 | 0 | 554.1642 | -1 | 0 | 1 | 0 | 3 | 4 | 15 | 575.1642 | 75 | 0 | 75 | 0 | 0 | 15 | 165 | 45.45455 | 0 | 45.45455 | 0 | 0 | 9.090909 | 4 | 2024-07-10 23:59 | Reaction | 781.415 | 1637815.05 | 572.28 | 268.51 | 0 | 166.46 | 650.525 | 1937524.97 | 263957.835 | 0 | 0 | 60.275 | 0 | 118.94 | 0 | 0
76 | 76 | 76 | 24-056 | inficon_gc | a1e6324b-ef1c-468b-8c5d-614216121df9 | 1720675929.1 | 57.2025 | 0 | 75.075 | 0 | 0 | 554.1642 | -1 | 0 | 1 | 0 | 3 | 4 | 15 | 575.1642 | 75 | 0 | 75 | 0 | 0 | 15 | 165 | 45.45455 | 0 | 45.45455 | 0 | 0 | 9.090909 | 4 | 2024-07-11 00:32 | Reaction | 798.44 | 1645667.69 | 556.72 | 266.545 | 0 | 135.515 | 637.55 | 1967301.62 | 241939.99 | 0 | 0 | 0 | 0 | 105.45 | 0 | 0
82 | 82 | 82 | 24-056 | inficon_gc | 008f5b7f-bbde-42c5-b296-ae01637da18f | 1720677936.8 | 57.2025 | 0 | 75.075 | 0 | 0 | 554.1642 | -1 | 0 | 1 | 0 | 3 | 4 | 15 | 575.1642 | 75 | 0 | 75 | 0 | 0 | 15 | 165 | 45.45455 | 0 | 45.45455 | 0 | 0 | 9.090909 | 4 | 2024-07-11 01:06 | Reaction | 798.315 | 1655514.48 | 544.1 | 262.63 | 0 | 113.085 | 630.63 | 2003438.965 | 223115.505 | 0 | 0 | 0 | 0 | 89.51 | 0 | 0
21 | 21 | 21 | 24-056 | inficon_gc | 7d74af5d-26b2-4a4e-8789-ff8594084f00 | 1720657375.0 | 57.2025 | 0 | 75.075 | 0 | 0 | 554.1642 | -1 | 0 | 1 | 0 | 3 | 5 | 15 | 575.1642 | 75 | 0 | 75 | 0 | 0 | 15 | 165 | 45.45455 | 0 | 45.45455 | 0 | 0 | 9.090909 | 5 | 2024-07-10 19:23 | Reaction | 749.33 | 1560893.725 | 519.855 | 163.51 | 0 | 361.1 | 0 | 1601153.225 | 481291.845 | 0 | 0 | 0 | 0 | 80.865 | 0 | 0
27 | 27 | 27 | 24-056 | inficon_gc | d0df5123-4d8c-4904-8cc9-fe9f52ce5fdf | 1720659404.5 | 57.2025 | 0 | 75.075 | 0 | 0 | 554.1642 | -1 | 0 | 1 | 0 | 3 | 5 | 15 | 575.1642 | 75 | 0 | 75 | 0 | 0 | 15 | 165 | 45.45455 | 0 | 45.45455 | 0 | 0 | 9.090909 | 5 | 2024-07-10 19:57 | Reaction | 755.725 | 1569111.88 | 454.485 | 158.02 | 0 | 293.585 | 0 | 1648737.18 | 451153.065 | 0 | 0 | 0 | 0 | 66.355 | 0 | 0
33 | 33 | 33 | 24-056 | inficon_gc | 7313f4f1-06e9-4333-99c9-0a1a20953b2a | 1720661429.7 | 57.2025 | 0 | 75.075 | 0 | 0 | 554.1642 | -1 | 0 | 1 | 0 | 3 | 5 | 15 | 575.1642 | 75 | 0 | 75 | 0 | 0 | 15 | 165 | 45.45455 | 0 | 45.45455 | 0 | 0 | 9.090909 | 5 | 2024-07-10 20:30 | Reaction | 761.435 | 1576377.83 | 435.765 | 146.515 | 0 | 253.595 | 331.375 | 1679728.865 | 430337.175 | 0 | 0 | 0 | 0 | 74.54 | 0 | 0
39 | 39 | 39 | 24-056 | inficon_gc | 461ff8c3-3d06-423d-bd7f-ded1418bfd0e | 1720663456.4 | 57.2025 | 0 | 75.075 | 0 | 0 | 554.1642 | -1 | 0 | 1 | 0 | 3 | 5 | 15 | 575.1642 | 75 | 0 | 75 | 0 | 0 | 15 | 165 | 45.45455 | 0 | 45.45455 | 0 | 0 | 9.090909 | 5 | 2024-07-10 21:04 | Reaction | 770.685 | 1581006.825 | 425.34 | 140.43 | 0 | 222.485 | 331.79 | 1706255.605 | 414857.89 | 0 | 0 | 0 | 0 | 70.395 | 0 | 0
47 | 47 | 47 | 24-056 | inficon_gc | df5c8416-85fc-4e3e-97e0-4b98ceecf77c | 1720666148.2 | 57.2025 | 0 | 75.075 | 0 | 0 | 554.1642 | -1 | 0 | 1 | 0 | 3 | 5 | 15 | 575.1642 | 75 | 0 | 75 | 0 | 0 | 15 | 165 | 45.45455 | 0 | 45.45455 | 0 | 0 | 9.090909 | 5 | 2024-07-10 21:49 | Reaction | 767.83 | 1588223.69 | 407.175 | 149.33 | 0 | 200.195 | 330.62 | 1730758.175 | 397449.38 | 0 | 0 | 0 | 0 | 63.575 | 0 | 0
53 | 53 | 53 | 24-056 | inficon_gc | d147aa86-b912-40ac-9fe7-eb45eeecf82a | 1720668159.2 | 57.2025 | 0 | 75.075 | 0 | 0 | 554.1642 | -1 | 0 | 1 | 0 | 3 | 5 | 15 | 575.1642 | 75 | 0 | 75 | 0 | 0 | 15 | 165 | 45.45455 | 0 | 45.45455 | 0 | 0 | 9.090909 | 5 | 2024-07-10 22:23 | Reaction | 768.71 | 1592472.56 | 403.285 | 141.38 | 0 | 189.175 | 334.085 | 1746857.715 | 385627.78 | 0 | 0 | 0 | 0 | 64.645 | 0 | 0
59 | 59 | 59 | 24-056 | inficon_gc | 01de07d8-e7bf-4707-9285-86123eefdd47 | 1720670190.9 | 57.2025 | 0 | 75.075 | 0 | 0 | 554.1642 | -1 | 0 | 1 | 0 | 3 | 5 | 15 | 575.1642 | 75 | 0 | 75 | 0 | 0 | 15 | 165 | 45.45455 | 0 | 45.45455 | 0 | 0 | 9.090909 | 5 | 2024-07-10 22:56 | Reaction | 772.965 | 1597206.96 | 397.435 | 138.955 | 0 | 173.94 | 335.445 | 1766806.175 | 376005.415 | 0 | 0 | 0 | 0 | 71.575 | 0 | 0
65 | 65 | 65 | 24-056 | inficon_gc | 0157bd53-aca9-4746-bb20-38b0a91d28bb | 1720672230.4 | 57.2025 | 0 | 75.075 | 0 | 0 | 554.1642 | -1 | 0 | 1 | 0 | 3 | 5 | 15 | 575.1642 | 75 | 0 | 75 | 0 | 0 | 15 | 165 | 45.45455 | 0 | 45.45455 | 0 | 0 | 9.090909 | 5 | 2024-07-10 23:30 | Reaction | 768.495 | 1602029.48 | 395.035 | 158.605 | 0 | 166.055 | 342.215 | 1783011.285 | 366677.055 | 0 | 0 | 0 | 0 | 65.695 | 0 | 0
71 | 71 | 71 | 24-056 | inficon_gc | 94199dc5-f0bf-4e27-ad91-9427c249e689 | 1720674256.1 | 57.2025 | 0 | 75.075 | 0 | 0 | 554.1642 | -1 | 0 | 1 | 0 | 3 | 5 | 15 | 575.1642 | 75 | 0 | 75 | 0 | 0 | 15 | 165 | 45.45455 | 0 | 45.45455 | 0 | 0 | 9.090909 | 5 | 2024-07-11 00:04 | Reaction | 771.3 | 1604959.49 | 392.6 | 134.29 | 0 | 156.54 | 337.375 | 1792344.07 | 357154.905 | 0 | 0 | 0 | 0 | 75.125 | 0 | 0
77 | 77 | 77 | 24-056 | inficon_gc | f2897711-1a60-4c5c-a059-924edec8a021 | 1720676263.8 | 57.2025 | 0 | 75.075 | 0 | 0 | 554.1642 | -1 | 0 | 1 | 0 | 3 | 5 | 15 | 575.1642 | 75 | 0 | 75 | 0 | 0 | 15 | 165 | 45.45455 | 0 | 45.45455 | 0 | 0 | 9.090909 | 5 | 2024-07-11 00:38 | Reaction | 766.975 | 1608425.705 | 396 | 136.495 | 0 | 148.515 | 339.925 | 1809146.925 | 349650.275 | 0 | 0 | 0 | 0 | 72.525 | 0 | 0
83 | 83 | 83 | 24-056 | inficon_gc | c135680b-d3ab-4577-aaae-16abbb62d9d1 | 1720678271.9 | 57.2025 | 0 | 75.075 | 0 | 0 | 554.1642 | -1 | 0 | 1 | 0 | 3 | 5 | 15 | 575.1642 | 75 | 0 | 75 | 0 | 0 | 15 | 165 | 45.45455 | 0 | 45.45455 | 0 | 0 | 9.090909 | 5 | 2024-07-11 01:11 | Reaction | 772.645 | 1611313.175 | 393.475 | 144.56 | 0 | 140.065 | 343.305 | 1819029.035 | 341645.055 | 0 | 0 | 0 | 0 | 69.735 | 0 | 0
22 | 22 | 22 | 24-056 | inficon_gc | 1d5f0f4f-4ca4-4a04-bbfd-015c425a702f | 1720657714.0 | 57.2025 | 0 | 75.075 | 0 | 0 | 554.1642 | -1 | 0 | 1 | 0 | 3 | 6 | 15 | 575.1642 | 75 | 0 | 75 | 0 | 0 | 15 | 165 | 45.45455 | 0 | 45.45455 | 0 | 0 | 9.090909 | 6 | 2024-07-10 19:29 | Reaction | 740.15 | 1527537.82 | 469.245 | 179.27 | 0 | 430.32 | 0 | 1481911.835 | 557459.465 | 0 | 0 | 0 | 0 | 0 | 0 | 0
28 | 28 | 28 | 24-056 | inficon_gc | c9a82611-1b11-4954-83ec-1355ed0d9dbb | 1720659742.1 | 57.2025 | 0 | 75.075 | 0 | 0 | 554.1642 | -1 | 0 | 1 | 0 | 3 | 6 | 15 | 575.1642 | 75 | 0 | 75 | 0 | 0 | 15 | 165 | 45.45455 | 0 | 45.45455 | 0 | 0 | 9.090909 | 6 | 2024-07-10 20:02 | Reaction | 741.105 | 1536209.83 | 405.2 | 163.64 | 0 | 353.995 | 0 | 1519312.73 | 534253.255 | 0 | 0 | 0 | 0 | 0 | 0 | 0
34 | 34 | 34 | 24-056 | inficon_gc | 19bb4c11-17a3-49d4-97f1-8d3caaeeb3c3 | 1720661767.1 | 57.2025 | 0 | 75.075 | 0 | 0 | 554.1642 | -1 | 0 | 1 | 0 | 3 | 6 | 15 | 575.1642 | 75 | 0 | 75 | 0 | 0 | 15 | 165 | 45.45455 | 0 | 45.45455 | 0 | 0 | 9.090909 | 6 | 2024-07-10 20:36 | Reaction | 743.555 | 1542226.795 | 375.145 | 155.105 | 0 | 310.865 | 205.87 | 1548371.44 | 516433 | 0 | 0 | 0 | 0 | 0 | 0 | 0
40 | 40 | 40 | 24-056 | inficon_gc | 79b2efe8-c1cc-4a12-85ba-aca0e89bb914 | 1720663794.6 | 57.2025 | 0 | 75.075 | 0 | 0 | 554.1642 | -1 | 0 | 1 | 0 | 3 | 6 | 15 | 575.1642 | 75 | 0 | 75 | 0 | 0 | 15 | 165 | 45.45455 | 0 | 45.45455 | 0 | 0 | 9.090909 | 6 | 2024-07-10 21:10 | Reaction | 747.805 | 1547690.41 | 366.395 | 156.4 | 0 | 285.2 | 213.975 | 1572733.065 | 501745.23 | 0 | 0 | 0 | 0 | 0 | 0 | 0
48 | 48 | 48 | 24-056 | inficon_gc | bd38bf25-88c7-46c6-a902-bacb6b383975 | 1720666482.2 | 57.2025 | 0 | 75.075 | 0 | 0 | 554.1642 | -1 | 0 | 1 | 0 | 3 | 6 | 15 | 575.1642 | 75 | 0 | 75 | 0 | 0 | 15 | 165 | 45.45455 | 0 | 45.45455 | 0 | 0 | 9.090909 | 6 | 2024-07-10 21:55 | Reaction | 757.32 | 1553322.645 | 340.155 | 155.33 | 0 | 257.84 | 221.08 | 1600189.23 | 484461.78 | 0 | 0 | 0 | 0 | 0 | 0 | 0
54 | 54 | 54 | 24-056 | inficon_gc | ebc5bd50-b2c1-4145-adb6-b63338a0d142 | 1720668498.2 | 57.2025 | 0 | 75.075 | 0 | 0 | 554.1642 | -1 | 0 | 1 | 0 | 3 | 6 | 15 | 575.1642 | 75 | 0 | 75 | 0 | 0 | 15 | 165 | 45.45455 | 0 | 45.45455 | 0 | 0 | 9.090909 | 6 | 2024-07-10 22:28 | Reaction | 755.255 | 1558993.4 | 343.47 | 148.48 | 0 | 238.945 | 214.865 | 1611708.455 | 469604.48 | 0 | 0 | 0 | 0 | 0 | 0 | 0
60 | 60 | 60 | 24-056 | inficon_gc | 87c99585-c46c-400f-8baf-43646238ce97 | 1720670531.0 | 57.2025 | 0 | 75.075 | 0 | 0 | 554.1642 | -1 | 0 | 1 | 0 | 3 | 6 | 15 | 575.1642 | 75 | 0 | 75 | 0 | 0 | 15 | 165 | 45.45455 | 0 | 45.45455 | 0 | 0 | 9.090909 | 6 | 2024-07-10 23:02 | Reaction | 749.625 | 1564193.675 | 330.72 | 141.4 | 0 | 224.875 | 220.04 | 1635742.525 | 460572.49 | 0 | 0 | 0 | 0 | 0 | 0 | 0
66 | 66 | 66 | 24-056 | inficon_gc | 1e6713e7-3fc1-47d1-b7ef-eb3efff2baea | 1720672570.8 | 57.2025 | 0 | 75.075 | 0 | 0 | 554.1642 | -1 | 0 | 1 | 0 | 3 | 6 | 15 | 575.1642 | 75 | 0 | 75 | 0 | 0 | 15 | 165 | 45.45455 | 0 | 45.45455 | 0 | 0 | 9.090909 | 6 | 2024-07-10 23:36 | Reaction | 748.32 | 1568574.69 | 330.49 | 148.63 | 0 | 214.185 | 226.46 | 1649917.715 | 449033.58 | 0 | 0 | 0 | 0 | 0 | 0 | 0
72 | 72 | 72 | 24-056 | inficon_gc | 1e902f1c-9466-4713-be50-554b2dd9e96f | 1720674590.4 | 57.2025 | 0 | 75.075 | 0 | 0 | 554.1642 | -1 | 0 | 1 | 0 | 3 | 6 | 15 | 575.1642 | 75 | 0 | 75 | 0 | 0 | 15 | 165 | 45.45455 | 0 | 45.45455 | 0 | 0 | 9.090909 | 6 | 2024-07-11 00:10 | Reaction | 753.11 | 1571547.185 | 325.86 | 135.535 | 0 | 204.935 | 224.875 | 1667045.14 | 441061.955 | 0 | 0 | 0 | 0 | 0 | 0 | 0
78 | 78 | 78 | 24-056 | inficon_gc | 17cece59-d2d6-4f40-92ba-42edec06f77d | 1720676598.2 | 57.2025 | 0 | 75.075 | 0 | 0 | 554.1642 | -1 | 0 | 1 | 0 | 3 | 6 | 15 | 575.1642 | 75 | 0 | 75 | 0 | 0 | 15 | 165 | 45.45455 | 0 | 45.45455 | 0 | 0 | 9.090909 | 6 | 2024-07-11 00:43 | Reaction | 745.795 | 1575020.92 | 324.985 | 148.6 | 0 | 196.21 | 227.195 | 1681201.115 | 431555.11 | 0 | 0 | 0 | 0 | 0 | 0 | 0
84 | 84 | 84 | 24-056 | inficon_gc | cf5aa5c5-9440-4019-877a-418e4939905e | 1720678606.7 | 57.2025 | 0 | 75.075 | 0 | 0 | 554.1642 | -1 | 0 | 1 | 0 | 3 | 6 | 15 | 575.1642 | 75 | 0 | 75 | 0 | 0 | 15 | 165 | 45.45455 | 0 | 45.45455 | 0 | 0 | 9.090909 | 6 | 2024-07-11 01:17 | Reaction | 757.36 | 1579091.425 | 319.895 | 131.31 | 0 | 187.965 | 236.075 | 1694051.91 | 422905.545 | 0 | 0 | 0 | 0 | 0 | 0 | 0
0 | 0 | 0 | 24-056 | inficon_gc | a56a7a3a-4b5a-4e01-800b-c8a7390ba434 | 1720647261.9 | 0 | 0 | 75.075 | 0 | 74.0925 | 53.11551 | -1 | 20 | 7 | 8 | 0 | 1 | 15 | 74.11551 | 0 | 0 | 75 | 0 | 75 | 15 | 165 | 0 | 0 | 45.45455 | 0 | 45.45455 | 9.090909 | 1 | 2024-07-10 16:34 | Unanalyzed | 7892.575 | 1701335.635 | 0 | 0 | 88.415 | 0 | 0 | 183.01 | 0 | 0 | 0 | 0 | 0 | 0 | 0 | 0
1 | 1 | 1 | 24-056 | inficon_gc | 8c6645f3-54cf-4171-b3f6-4b14b2caaf50 | 1720647744.2 | 0 | 0 | 75.075 | 0 | 74.0925 | 213.8241 | -1 | 20 | 7 | 8 | 0 | 1 | 15 | 234.8241 | 0 | 0 | 75 | 0 | 75 | 15 | 165 | 0 | 0 | 45.45455 | 0 | 45.45455 | 9.090909 | 1 | 2024-07-10 16:42 | Unanalyzed | 896.295 | 1518279.325 | 0 | 0 | 86.84 | 0 | 0 | 135.905 | 0 | 0 | 0 | 0 | 0 | 0 | 0 | 0
2 | 2 | 2 | 24-056 | inficon_gc | 7c0d1721-3134-4f72-898c-9f5744ff8d81 | 1720648226.1 | 0 | 0 | 75.075 | 0 | 74.0925 | 374.4801 | -1 | 20 | 7 | 8 | 0 | 1 | 15 | 395.4801 | 0 | 0 | 75 | 0 | 75 | 15 | 165 | 0 | 0 | 45.45455 | 0 | 45.45455 | 9.090909 | 1 | 2024-07-10 16:50 | Unanalyzed | 807.055 | 1506324.685 | 0 | 148.38 | 55.55 | 0 | 0 | 140.67 | 0 | 0 | 0 | 0 | 0 | 0 | 0 | 0
3 | 3 | 3 | 24-056 | inficon_gc | d1728c49-a1d6-40f4-938e-183ae84f6330 | 1720648709.5 | 0 | 0 | 75.075 | 0 | 74.0925 | 535.6444 | -1 | 20 | 7 | 8 | 0 | 1 | 15 | 556.6444 | 0 | 0 | 75 | 0 | 75 | 15 | 165 | 0 | 0 | 45.45455 | 0 | 45.45455 | 9.090909 | 1 | 2024-07-10 16:58 | Unanalyzed | 800.575 | 1505941.565 | 0 | 56.815 | 0 | 0 | 0 | 127.555 | 0 | 0 | 0 | 0 | 0 | 0 | 0 | 0
4 | 4 | 4 | 24-056 | inficon_gc | 6a0a180b-6ed9-4fc2-bb79-97ab81ea1c87 | 1720649192.5 | 0 | 0 | 75.075 | 0 | 74.0925 | 550 | -1 | 20 | 7 | 8 | 0 | 1 | 15 | 571 | 0 | 0 | 75 | 0 | 75 | 15 | 165 | 0 | 0 | 45.45455 | 0 | 45.45455 | 9.090909 | 1 | 2024-07-10 17:07 | Unanalyzed | 801.735 | 1505893.235 | 0 | 0 | 0 | 0 | 0 | 120.26 | 0 | 0 | 0 | 0 | 0 | 0 | 0 | 0
5 | 5 | 5 | 24-056 | inficon_gc | 82d7fb09-e25c-40c7-b61b-bf0eb22eff3d | 1720649674.9 | 0 | 0 | 75.075 | 0 | 74.0925 | 550 | -1 | 20 | 7 | 8 | 0 | 1 | 15 | 571 | 0 | 0 | 75 | 0 | 75 | 15 | 165 | 0 | 0 | 45.45455 | 0 | 45.45455 | 9.090909 | 1 | 2024-07-10 17:15 | Unanalyzed | 797.495 | 1505384.635 | 0 | 0 | 0 | 0 | 0 | 100.945 | 0 | 0 | 0 | 0 | 0 | 0 | 0 | 0
6 | 6 | 6 | 24-056 | inficon_gc | 92f1de1c-8723-460f-9e0b-e45f7b7d8be3 | 1720650159.2 | 0 | 0 | 75.075 | 0 | 74.0925 | 550 | -1 | 20 | 7 | 8 | 0 | 1 | 15 | 571 | 0 | 0 | 75 | 0 | 75 | 15 | 165 | 0 | 0 | 45.45455 | 0 | 45.45455 | 9.090909 | 1 | 2024-07-10 17:23 | Unanalyzed | 786.995 | 1506000.985 | 0 | 0 | 0 | 0 | 0 | 101.235 | 0 | 0 | 0 | 0 | 0 | 0 | 0 | 0
7 | 7 | 7 | 24-056 | inficon_gc | 23298875-09b3-45ab-b612-c81c25861334 | 1720652454.8 | 0 | 0 | 119.119 | 0 | 0 | 550 | 1 | 0 | 9 | 0 | 0 | 1 | 15 | 571 | 0 | 0 | 119 | 0 | 0 | 15 | 134 | 0 | 0 | 88.80597 | 0 | 0 | 11.19403 | 1 | 2024-07-10 18:01 | Unanalyzed | 794.145 | 1484276.6 | 0 | 0 | 0 | 0 | 0 | 93.575 | 0 | 0 | 0 | 0 | 0 | 0 | 0 | 0
8 | 8 | 8 | 24-056 | inficon_gc | 0d858626-f949-40cf-b33b-196e1496ae9f | 1720652786.2 | 0 | 0 | 119.119 | 0 | 0 | 554.1642 | 1 | 0 | 9 | 0 | 0 | 1 | 15 | 575.1642 | 0 | 0 | 119 | 0 | 0 | 15 | 134 | 0 | 0 | 88.80597 | 0 | 0 | 11.19403 | 1 | 2024-07-10 18:06 | Unanalyzed | 1149.665 | 2352782.53 | 0 | 66.655 | 0 | 0 | 0 | 0 | 0 | 0 | 0 | 0 | 0 | 0 | 0 | 0
9 | 9 | 9 | 24-056 | inficon_gc | d73aff1b-7b2f-42ed-b07e-525402d598fd | 1720653127.8 | 0 | 0 | 119.119 | 0 | 0 | 554.1642 | 1 | 0 | 9 | 0 | 0 | 1 | 15 | 575.1642 | 0 | 0 | 119 | 0 | 0 | 15 | 134 | 0 | 0 | 88.80597 | 0 | 0 | 11.19403 | 1 | 2024-07-10 18:12 | Unanalyzed | 1300.81 | 2693176.235 | 0 | 89.125 | 0 | 0 | 0 | 0 | 0 | 0 | 0 | 0 | 0 | 0 | 0 | 0
10 | 10 | 10 | 24-056 | inficon_gc | 3d51d824-193f-4590-a7ae-6cc908686cfc | 1720653459.3 | 0 | 0 | 119.119 | 0 | 0 | 554.1642 | 1 | 0 | 9 | 0 | 0 | 1 | 15 | 575.1642 | 0 | 0 | 119 | 0 | 0 | 15 | 134 | 0 | 0 | 88.80597 | 0 | 0 | 11.19403 | 1 | 2024-07-10 18:18 | Unanalyzed | 1318.295 | 2716534.38 | 46.325 | 116.93 | 32.16 | 0 | 0 | 0 | 0 | 0 | 0 | 0 | 0 | 0 | 0 | 0
11 | 11 | 11 | 24-056 | inficon_gc | 9a4f089f-7c10-4c98-ad99-46749ad36736 | 1720653791.5 | 0 | 0 | 119.119 | 0 | 0 | 554.1642 | 1 | 0 | 9 | 0 | 0 | 1 | 15 | 575.1642 | 0 | 0 | 119 | 0 | 0 | 15 | 134 | 0 | 0 | 88.80597 | 0 | 0 | 11.19403 | 1 | 2024-07-10 18:23 | Unanalyzed | 1317.835 | 2719512.71 | 54.655 | 128.295 | 47.965 | 0 | 0 | 0 | 0 | 0 | 0 | 0 | 0 | 0 | 0 | 0
12 | 12 | 12 | 24-056 | inficon_gc | 8cd10337-bf57-45ae-aacb-baf1ded5525a | 1720654124.0 | 0 | 0 | 119.119 | 0 | 0 | 554.1642 | 1 | 0 | 9 | 0 | 0 | 1 | 15 | 575.1642 | 0 | 0 | 119 | 0 | 0 | 15 | 134 | 0 | 0 | 88.80597 | 0 | 0 | 11.19403 | 1 | 2024-07-10 18:29 | Unanalyzed | 1321.11 | 2722841.295 | 57.295 | 130.805 | 66.345 | 0 | 0 | 0 | 0 | 0 | 0 | 0 | 0 | 0 | 0 | 0
13 | 13 | 13 | 24-056 | inficon_gc | fabb1add-6d3c-4c6a-a6f2-119fcc8d86ce | 1720654456.5 | 0 | 0 | 119.119 | 0 | 0 | 554.1642 | 1 | 0 | 9 | 0 | 0 | 1 | 15 | 575.1642 | 0 | 0 | 119 | 0 | 0 | 15 | 134 | 0 | 0 | 88.80597 | 0 | 0 | 11.19403 | 1 | 2024-07-10 18:34 | Unanalyzed | 1321.3 | 2724411.845 | 56.925 | 129.235 | 84.675 | 0 | 0 | 0 | 0 | 0 | 0 | 0 | 0 | 0 | 0 | 0
14 | 14 | 14 | 24-056 | inficon_gc | d876acfd-25c9-426f-8455-aa10d9c0603d | 1720654789.0 | 0 | 0 | 119.119 | 0 | 0 | 554.1642 | 1 | 0 | 9 | 0 | 0 | 1 | 15 | 575.1642 | 0 | 0 | 119 | 0 | 0 | 15 | 134 | 0 | 0 | 88.80597 | 0 | 0 | 11.19403 | 1 | 2024-07-10 18:40 | Unanalyzed | 1334.15 | 2723425.38 | 46.045 | 124.695 | 95.805 | 0 | 0 | 0 | 0 | 0 | 0 | 0 | 0 | 0 | 0 | 0
15 | 15 | 15 | 24-056 | inficon_gc | f65d5a46-11b5-4395-b80f-75d5e9e4994f | 1720655121.8 | 0 | 0 | 119.119 | 0 | 0 | 554.1642 | 1 | 0 | 9 | 0 | 0 | 1 | 15 | 575.1642 | 0 | 0 | 119 | 0 | 0 | 15 | 134 | 0 | 0 | 88.80597 | 0 | 0 | 11.19403 | 1 | 2024-07-10 18:45 | Unanalyzed | 1343.295 | 2724678.66 | 0 | 122.225 | 108.045 | 0 | 0 | 0 | 0 | 0 | 0 | 0 | 0 | 0 | 0 | 0