## Sheet1
| level_0 | index | Reaction Name | inficon_gc | GC Run ID | GC Time Stamp | iC4H10 Flow | O2 Flow | N2 Flow | N2O Flow | H2 Flow | Furnace Temp | Reactor Temp | Ramp Rate | Number of Samples | Delay Time | Injection Offset | gc_stream | Bulk SP Flow | Reactor Temperature Corrected | iC4H10 corrected | O2 corrected | N2 corrected | N2O corrected | H2 corrected | Bulk SP corrected | Total Flow | iC4H10 percent | O2 percent | N2 percent | N2O percent | H2 percent | Bulk SP percent | GC Stream | Timestamp (Formatted) | Type | oxygen | nitrogen | methane | carbon monoxide | carbon dioxide | ethane | ethylene | propane | propylene | isobutane | n-butane | trans-2-butene | 1-butene | isobutene | cis-2-butene | 1,3-butadiene
85 | 85 | 85 | 24-059-02 | inficon_gc | c147f64f-b9c7-44aa-892a-b21b91b2fbbf | 1721234145 | 57.2025 | 0 | 75.075 | 0 | 0 | 25 | -1 | 0 | 3 | 0 | 0 | 1 | 15 | 46 | 75 | 0 | 75 | 0 | 0 | 15 | 165 | 45.45455 | 0 | 45.45455 | 0 | 0 | 9.090909 | 1 | 2024-07-17 11:36 | Bypass | 1692.04 | 2806875.495 | 0 | 0 | 0 | 0 | 0 | 218.635 | 0 | 0 | 0 | 0 | 0 | 0 | 0 | 0
86 | 86 | 86 | 24-059-02 | inficon_gc | 2362b3d6-d741-4ab4-9318-305a973e9cf1 | 1721234479 | 57.2025 | 0 | 75.075 | 0 | 0 | 25 | -1 | 0 | 3 | 0 | 0 | 1 | 15 | 46 | 75 | 0 | 75 | 0 | 0 | 15 | 165 | 45.45455 | 0 | 45.45455 | 0 | 0 | 9.090909 | 1 | 2024-07-17 11:41 | Bypass | 1326.625 | 2120272.57 | 0 | 0 | 0 | 0 | 0 | 2344463.7 | 0 | 0 | 0 | 0 | 0 | 0 | 0 | 0
87 | 87 | 87 | 24-059-02 | inficon_gc | 226a144e-6c0f-41de-9871-ac418e2ff25a | 1721234819 | 57.2025 | 0 | 75.075 | 0 | 0 | 25 | -1 | 0 | 3 | 0 | 0 | 1 | 15 | 46 | 75 | 0 | 75 | 0 | 0 | 15 | 165 | 45.45455 | 0 | 45.45455 | 0 | 0 | 9.090909 | 1 | 2024-07-17 11:47 | Bypass | 1165.05 | 1772824.59 | 0 | 0 | 0 | 0 | 0 | 2353037.945 | 0 | 0 | 0 | 0 | 0 | 0 | 0 | 0
88 | 88 | 88 | 24-059-02 | inficon_gc | 8b09ea53-b5e4-42aa-9599-707ea59954a9 | 1721235233 | 57.2025 | 0 | 75.075 | 0 | 0 | 25 | -1 | 0 | 3 | 0 | 3 | 1 | 15 | 46 | 75 | 0 | 75 | 0 | 0 | 15 | 165 | 45.45455 | 0 | 45.45455 | 0 | 0 | 9.090909 | 1 | 2024-07-17 11:54 | Bypass | 1165.94 | 1774472.515 | 0 | 0 | 0 | 0 | 0 | 2354302.66 | 0 | 0 | 0 | 0 | 0 | 0 | 0 | 0
89 | 89 | 89 | 24-059-02 | inficon_gc | 581cad9c-6e15-4e2f-83e7-d3d3f7a68f6f | 1721235567 | 57.2025 | 0 | 75.075 | 0 | 0 | 25 | -1 | 0 | 3 | 0 | 3 | 1 | 15 | 46 | 75 | 0 | 75 | 0 | 0 | 15 | 165 | 45.45455 | 0 | 45.45455 | 0 | 0 | 9.090909 | 1 | 2024-07-17 11:59 | Bypass | 1175.865 | 1771870.515 | 0 | 0 | 0 | 0 | 0 | 2358697.535 | 0 | 0 | 0 | 0 | 0 | 0 | 0 | 0
90 | 90 | 90 | 24-059-02 | inficon_gc | bfe27758-55b8-4c70-a7e6-09cc565a1058 | 1721235909 | 57.2025 | 0 | 75.075 | 0 | 0 | 25 | -1 | 0 | 3 | 0 | 3 | 1 | 15 | 46 | 75 | 0 | 75 | 0 | 0 | 15 | 165 | 45.45455 | 0 | 45.45455 | 0 | 0 | 9.090909 | 1 | 2024-07-17 12:05 | Bypass | 1162.66 | 1771259.01 | 0 | 0 | 0 | 0 | 0 | 2356373.815 | 0 | 0 | 0 | 0 | 0 | 0 | 0 | 0
91 | 91 | 91 | 24-059-02 | inficon_gc | a8497c8b-7f23-4dac-8682-88b855e6f0c3 | 1721236248 | 57.2025 | 0 | 75.075 | 0 | 0 | 25 | -1 | 0 | 3 | 0 | 3 | 2 | 15 | 46 | 75 | 0 | 75 | 0 | 0 | 15 | 165 | 45.45455 | 0 | 45.45455 | 0 | 0 | 9.090909 | 2 | 2024-07-17 12:11 | Bypass | 1169.695 | 1770940.925 | 0 | 0 | 0 | 0 | 0 | 2361085.76 | 0 | 0 | 0 | 0 | 0 | 0 | 0 | 0
92 | 92 | 92 | 24-059-02 | inficon_gc | 190ba548-1180-4f65-b7c0-aabc66af33e3 | 1721236584 | 57.2025 | 0 | 75.075 | 0 | 0 | 25 | -1 | 0 | 3 | 0 | 3 | 2 | 15 | 46 | 75 | 0 | 75 | 0 | 0 | 15 | 165 | 45.45455 | 0 | 45.45455 | 0 | 0 | 9.090909 | 2 | 2024-07-17 12:16 | Bypass | 1168.18 | 1771844.525 | 0 | 0 | 0 | 0 | 0 | 2358459.115 | 0 | 0 | 0 | 0 | 0 | 0 | 0 | 0
93 | 93 | 93 | 24-059-02 | inficon_gc | 7c342441-ad6b-42fd-8708-5375a9847cb5 | 1721236924 | 57.2025 | 0 | 75.075 | 0 | 0 | 25 | -1 | 0 | 3 | 0 | 3 | 2 | 15 | 46 | 75 | 0 | 75 | 0 | 0 | 15 | 165 | 45.45455 | 0 | 45.45455 | 0 | 0 | 9.090909 | 2 | 2024-07-17 12:22 | Bypass | 1169.83 | 1770903.845 | 0 | 0 | 0 | 0 | 0 | 2357616.835 | 0 | 0 | 0 | 0 | 0 | 0 | 0 | 0
94 | 94 | 94 | 24-059-02 | inficon_gc | 64206682-b046-410d-824b-105ae3ebcb47 | 1721237262 | 57.2025 | 0 | 75.075 | 0 | 0 | 25 | -1 | 0 | 3 | 0 | 3 | 3 | 15 | 46 | 75 | 0 | 75 | 0 | 0 | 15 | 165 | 45.45455 | 0 | 45.45455 | 0 | 0 | 9.090909 | 3 | 2024-07-17 12:28 | Bypass | 1059.175 | 1769462.27 | 0 | 0 | 38.755 | 0 | 0 | 2359693.645 | 0 | 0 | 0 | 0 | 0 | 0 | 0 | 0
95 | 95 | 95 | 24-059-02 | inficon_gc | ab9137a7-9272-408d-8ea3-212da3cf7c62 | 1721237603 | 57.2025 | 0 | 75.075 | 0 | 0 | 25 | -1 | 0 | 3 | 0 | 3 | 3 | 15 | 46 | 75 | 0 | 75 | 0 | 0 | 15 | 165 | 45.45455 | 0 | 45.45455 | 0 | 0 | 9.090909 | 3 | 2024-07-17 12:33 | Bypass | 1068.515 | 1771314.16 | 0 | 0 | 0 | 0 | 0 | 2360812.525 | 0 | 0 | 0 | 0 | 0 | 0 | 0 | 0
96 | 96 | 96 | 24-059-02 | inficon_gc | 468e54ec-ce83-4afa-b4a5-d89e4a381e99 | 1721237935 | 57.2025 | 0 | 75.075 | 0 | 0 | 25 | -1 | 0 | 3 | 0 | 3 | 3 | 15 | 46 | 75 | 0 | 75 | 0 | 0 | 15 | 165 | 45.45455 | 0 | 45.45455 | 0 | 0 | 9.090909 | 3 | 2024-07-17 12:39 | Bypass | 1071.175 | 1769994.75 | 0 | 0 | 0 | 0 | 0 | 2358690.67 | 0 | 0 | 0 | 0 | 0 | 0 | 0 | 0
97 | 97 | 97 | 24-059-02 | inficon_gc | 3fe7efb1-34b6-4f21-a3bd-472cf5c66e48 | 1721238268 | 57.2025 | 0 | 75.075 | 0 | 0 | 25 | -1 | 0 | 3 | 0 | 3 | 4 | 15 | 46 | 75 | 0 | 75 | 0 | 0 | 15 | 165 | 45.45455 | 0 | 45.45455 | 0 | 0 | 9.090909 | 4 | 2024-07-17 12:44 | Bypass | 1237.745 | 1771553.425 | 0 | 0 | 0 | 0 | 0 | 2358311.715 | 0 | 0 | 0 | 0 | 0 | 0 | 0 | 0
98 | 98 | 98 | 24-059-02 | inficon_gc | bf2fec81-0a7e-412e-aa19-59b8fed57701 | 1721238599 | 57.2025 | 0 | 75.075 | 0 | 0 | 25 | -1 | 0 | 3 | 0 | 3 | 4 | 15 | 46 | 75 | 0 | 75 | 0 | 0 | 15 | 165 | 45.45455 | 0 | 45.45455 | 0 | 0 | 9.090909 | 4 | 2024-07-17 12:50 | Bypass | 1242.745 | 1773530.18 | 0 | 0 | 0 | 0 | 0 | 2361692.24 | 0 | 0 | 0 | 0 | 0 | 0 | 0 | 0
99 | 99 | 99 | 24-059-02 | inficon_gc | 67c1e8de-c911-4107-8d26-50aecfa161ad | 1721238932 | 57.2025 | 0 | 75.075 | 0 | 0 | 25 | -1 | 0 | 3 | 0 | 3 | 4 | 15 | 46 | 75 | 0 | 75 | 0 | 0 | 15 | 165 | 45.45455 | 0 | 45.45455 | 0 | 0 | 9.090909 | 4 | 2024-07-17 12:56 | Bypass | 1235.055 | 1773014.4 | 0 | 0 | 38.085 | 0 | 0 | 2361187.135 | 0 | 0 | 0 | 0 | 0 | 0 | 0 | 0
100 | 100 | 100 | 24-059-02 | inficon_gc | 4e408636-e579-43c1-abdc-0123f7fad659 | 1721239266 | 57.2025 | 0 | 75.075 | 0 | 0 | 25 | -1 | 0 | 3 | 0 | 3 | 5 | 15 | 46 | 75 | 0 | 75 | 0 | 0 | 15 | 165 | 45.45455 | 0 | 45.45455 | 0 | 0 | 9.090909 | 5 | 2024-07-17 13:01 | Bypass | 971.635 | 1769513.485 | 0 | 0 | 0 | 0 | 0 | 2357106.345 | 0 | 0 | 0 | 0 | 0 | 0 | 0 | 0
101 | 101 | 101 | 24-059-02 | inficon_gc | adbddcaf-dbee-4567-849b-6215863c93f5 | 1721239606 | 57.2025 | 0 | 75.075 | 0 | 0 | 25 | -1 | 0 | 3 | 0 | 3 | 5 | 15 | 46 | 75 | 0 | 75 | 0 | 0 | 15 | 165 | 45.45455 | 0 | 45.45455 | 0 | 0 | 9.090909 | 5 | 2024-07-17 13:07 | Bypass | 969.41 | 1769747.67 | 0 | 0 | 0 | 0 | 0 | 2358822.925 | 0 | 0 | 0 | 0 | 0 | 0 | 0 | 0
102 | 102 | 102 | 24-059-02 | inficon_gc | 23f33c1c-3c80-49a0-9145-6d8e36fb2d1a | 1721239938 | 57.2025 | 0 | 75.075 | 0 | 0 | 25 | -1 | 0 | 3 | 0 | 3 | 5 | 15 | 46 | 75 | 0 | 75 | 0 | 0 | 15 | 165 | 45.45455 | 0 | 45.45455 | 0 | 0 | 9.090909 | 5 | 2024-07-17 13:12 | Bypass | 967.66 | 1769667.59 | 0 | 0 | 0 | 0 | 0 | 2357286.68 | 0 | 0 | 0 | 0 | 0 | 0 | 0 | 0
103 | 103 | 103 | 24-059-02 | inficon_gc | 41ac7ab0-800e-4665-a3c1-4639f7e13648 | 1721240273 | 57.2025 | 0 | 75.075 | 0 | 0 | 25 | -1 | 0 | 3 | 0 | 3 | 6 | 15 | 46 | 75 | 0 | 75 | 0 | 0 | 15 | 165 | 45.45455 | 0 | 45.45455 | 0 | 0 | 9.090909 | 6 | 2024-07-17 13:18 | Bypass | 1111.06 | 1770940.94 | 0 | 0 | 0 | 0 | 0 | 2362819.67 | 0 | 0 | 0 | 0 | 0 | 0 | 0 | 0
104 | 104 | 104 | 24-059-02 | inficon_gc | dfcf3ebb-89b7-4aa4-8ea0-29043386b010 | 1721240607 | 57.2025 | 0 | 75.075 | 0 | 0 | 25 | -1 | 0 | 3 | 0 | 3 | 6 | 15 | 46 | 75 | 0 | 75 | 0 | 0 | 15 | 165 | 45.45455 | 0 | 45.45455 | 0 | 0 | 9.090909 | 6 | 2024-07-17 13:23 | Bypass | 1115.835 | 1769034.525 | 0 | 0 | 68.86 | 0 | 0 | 2355904.835 | 0 | 0 | 0 | 0 | 0 | 0 | 0 | 0
105 | 105 | 105 | 24-059-02 | inficon_gc | d19942b6-6ca1-4f96-9282-2c3cc78a7c2c | 1721240939 | 57.2025 | 0 | 75.075 | 0 | 0 | 25 | -1 | 0 | 3 | 0 | 3 | 6 | 15 | 46 | 75 | 0 | 75 | 0 | 0 | 15 | 165 | 45.45455 | 0 | 45.45455 | 0 | 0 | 9.090909 | 6 | 2024-07-17 13:29 | Bypass | 1120.36 | 1769826.55 | 0 | 0 | 0 | 0 | 0 | 2362710.545 | 0 | 0 | 0 | 0 | 0 | 0 | 0 | 0
16 | 16 | 16 | 24-059 | inficon_gc | 00f6cd12-f956-4776-a57e-361a64b5b75f | 1721178978 | 57.2025 | 0 | 75.075 | 0 | 0 | 555.0418701 | -1 | 0 | 2 | 0 | 3 | 1 | 15 | 576.0418701 | 75 | 0 | 75 | 0 | 0 | 15 | 165 | 45.45455 | 0 | 45.45455 | 0 | 0 | 9.090909 | 1 | 2024-07-16 20:16 | Reaction | 1028.915 | 2016823.02 | 245.385 | 181.5 | 42.395 | 304.685 | 0 | 1587134.26 | 483715.615 | 0 | 0 | 133.855 | 116.09 | 191.935 | 92.68 | 157.145
17 | 17 | 17 | 24-059 | inficon_gc | 07b36c81-a741-4489-a460-1a26f79eb9aa | 1721179309 | 57.2025 | 0 | 75.075 | 0 | 0 | 555.0418701 | -1 | 0 | 2 | 0 | 3 | 1 | 15 | 576.0418701 | 75 | 0 | 75 | 0 | 0 | 15 | 165 | 45.45455 | 0 | 45.45455 | 0 | 0 | 9.090909 | 1 | 2024-07-16 20:22 | Reaction | 754.305 | 1592451.545 | 359.795 | 176.24 | 0 | 276.415 | 0 | 1633240.415 | 465101.135 | 0 | 0 | 128.555 | 104.215 | 183.095 | 100.63 | 154.565
23 | 23 | 23 | 24-059 | inficon_gc | 224d9f66-540f-4d1a-9175-2ce9548c14ca | 1721181334 | 57.2025 | 0 | 75.075 | 0 | 0 | 555.0418701 | -1 | 0 | 1 | 0 | 3 | 1 | 15 | 576.0418701 | 75 | 0 | 75 | 0 | 0 | 15 | 165 | 45.45455 | 0 | 45.45455 | 0 | 0 | 9.090909 | 1 | 2024-07-16 20:56 | Reaction | 758.225 | 1601387.18 | 365.11 | 165.48 | 0 | 238.22 | 0 | 1699044.055 | 429408.775 | 0 | 0 | 106.625 | 80.91 | 134.3 | 72.555 | 0
29 | 29 | 29 | 24-059 | inficon_gc | 5e2d28ff-22b7-481f-a9c0-3eddfbafd291 | 1721183359 | 57.2025 | 0 | 75.075 | 0 | 0 | 555.0418701 | -1 | 0 | 1 | 0 | 3 | 1 | 15 | 576.0418701 | 75 | 0 | 75 | 0 | 0 | 15 | 165 | 45.45455 | 0 | 45.45455 | 0 | 0 | 9.090909 | 1 | 2024-07-16 21:29 | Reaction | 764.89 | 1608149.555 | 378.21 | 158.425 | 0 | 228.745 | 0 | 1720201.555 | 410330.88 | 0 | 0 | 102.19 | 78.01 | 128.895 | 0 | 0
35 | 35 | 35 | 24-059 | inficon_gc | 3670c769-ad97-440b-966d-2c1f54cc89a1 | 1721185383 | 57.2025 | 0 | 75.075 | 0 | 0 | 555.0418701 | -1 | 0 | 1 | 0 | 3 | 1 | 15 | 576.0418701 | 75 | 0 | 75 | 0 | 0 | 15 | 165 | 45.45455 | 0 | 45.45455 | 0 | 0 | 9.090909 | 1 | 2024-07-16 22:03 | Reaction | 762.925 | 1611865.6 | 389.385 | 160.875 | 0 | 215.625 | 492.06 | 1741254.985 | 398125.355 | 0 | 0 | 90.915 | 74.475 | 121.975 | 0 | 0
41 | 41 | 41 | 24-059 | inficon_gc | c3d7f9e9-e99f-4fd2-a210-ae715b29b989 | 1721187408 | 57.2025 | 0 | 75.075 | 0 | 0 | 555.0418701 | -1 | 0 | 1 | 0 | 3 | 1 | 15 | 576.0418701 | 75 | 0 | 75 | 0 | 0 | 15 | 165 | 45.45455 | 0 | 45.45455 | 0 | 0 | 9.090909 | 1 | 2024-07-16 22:37 | Reaction | 771.095 | 1614977.935 | 397.28 | 163.955 | 0 | 207.315 | 491.05 | 1758939.365 | 388481.035 | 0 | 0 | 89.93 | 75.25 | 116.57 | 0 | 0
49 | 49 | 49 | 24-059 | inficon_gc | 2896243f-72f1-43f6-a6bb-92bee4ae39a3 | 1721190102 | 57.2025 | 0 | 75.075 | 0 | 0 | 555.0418701 | -1 | 0 | 1 | 0 | 3 | 1 | 15 | 576.0418701 | 75 | 0 | 75 | 0 | 0 | 15 | 165 | 45.45455 | 0 | 45.45455 | 0 | 0 | 9.090909 | 1 | 2024-07-16 23:22 | Reaction | 779.51 | 1619546.06 | 392.675 | 168.115 | 0 | 199.585 | 491.985 | 1773203.065 | 377578.75 | 0 | 0 | 81.29 | 67.515 | 111.775 | 0 | 0
55 | 55 | 55 | 24-059 | inficon_gc | 3cdba402-7244-41c2-97e3-ca89d9370c78 | 1721192107 | 57.2025 | 0 | 75.075 | 0 | 0 | 555.0418701 | -1 | 0 | 1 | 0 | 3 | 1 | 15 | 576.0418701 | 75 | 0 | 75 | 0 | 0 | 15 | 165 | 45.45455 | 0 | 45.45455 | 0 | 0 | 9.090909 | 1 | 2024-07-16 23:55 | Reaction | 772.54 | 1621806.575 | 399.45 | 148.035 | 0 | 186.53 | 489.255 | 1786520.305 | 370397.825 | 0 | 0 | 79.565 | 0 | 93.29 | 0 | 0
61 | 61 | 61 | 24-059 | inficon_gc | 03257ea4-aac1-4845-8ad3-d1b32c7a155e | 1721194113 | 57.2025 | 0 | 75.075 | 0 | 0 | 555.0418701 | -1 | 0 | 1 | 0 | 3 | 1 | 15 | 576.0418701 | 75 | 0 | 75 | 0 | 0 | 15 | 165 | 45.45455 | 0 | 45.45455 | 0 | 0 | 9.090909 | 1 | 2024-07-17 00:29 | Reaction | 776.795 | 1625227.41 | 396.05 | 164.465 | 0 | 183.34 | 483.765 | 1795750.865 | 364274.825 | 0 | 0 | 79.095 | 0 | 105.015 | 0 | 0
67 | 67 | 67 | 24-059 | inficon_gc | 3fc58851-1962-4fe2-99c1-8417c0c704b5 | 1721196118 | 57.2025 | 0 | 75.075 | 0 | 0 | 555.0418701 | -1 | 0 | 1 | 0 | 3 | 1 | 15 | 576.0418701 | 75 | 0 | 75 | 0 | 0 | 15 | 165 | 45.45455 | 0 | 45.45455 | 0 | 0 | 9.090909 | 1 | 2024-07-17 01:02 | Reaction | 780.16 | 1627397.615 | 393.22 | 147.78 | 0 | 175.26 | 479.315 | 1804477.895 | 357022.115 | 0 | 0 | 70.13 | 55.645 | 94.495 | 0 | 0
73 | 73 | 73 | 24-059 | inficon_gc | d4c5346e-1f72-41c6-a6f4-623ab37a9d0d | 1721198123 | 57.2025 | 0 | 75.075 | 0 | 0 | 555.0418701 | -1 | 0 | 1 | 0 | 3 | 1 | 15 | 576.0418701 | 75 | 0 | 75 | 0 | 0 | 15 | 165 | 45.45455 | 0 | 45.45455 | 0 | 0 | 9.090909 | 1 | 2024-07-17 01:35 | Reaction | 775.54 | 1631575.71 | 387.745 | 152.97 | 0 | 162.385 | 474.425 | 1818091.93 | 352090.165 | 0 | 0 | 74.325 | 58.72 | 105.885 | 0 | 0
79 | 79 | 79 | 24-059 | inficon_gc | 583b563d-71f2-41d2-8591-7e8d273508f2 | 1721200128 | 57.2025 | 0 | 75.075 | 0 | 0 | 555.0418701 | -1 | 0 | 1 | 0 | 3 | 1 | 15 | 576.0418701 | 75 | 0 | 75 | 0 | 0 | 15 | 165 | 45.45455 | 0 | 45.45455 | 0 | 0 | 9.090909 | 1 | 2024-07-17 02:09 | Reaction | 779.99 | 1632762.115 | 389.785 | 148.88 | 0 | 159.12 | 470.335 | 1828954.495 | 347453.36 | 0 | 0 | 64.705 | 0 | 97.845 | 0 | 0
18 | 18 | 18 | 24-059 | inficon_gc | ae234303-5062-47b8-8516-51900d26522a | 1721179646 | 57.2025 | 0 | 75.075 | 0 | 0 | 555.0418701 | -1 | 0 | 1 | 0 | 3 | 2 | 15 | 576.0418701 | 75 | 0 | 75 | 0 | 0 | 15 | 165 | 45.45455 | 0 | 45.45455 | 0 | 0 | 9.090909 | 2 | 2024-07-16 20:27 | Reaction | 747.54 | 1531201.085 | 1683.18 | 654.445 | 0 | 1715.325 | 0 | 1397119.935 | 613181.705 | 0 | 0 | 0 | 0 | 0 | 0 | 157.95
24 | 24 | 24 | 24-059 | inficon_gc | fdf8374c-69f5-4efe-98a6-45848c8e8441 | 1721181671 | 57.2025 | 0 | 75.075 | 0 | 0 | 555.0418701 | -1 | 0 | 1 | 0 | 3 | 2 | 15 | 576.0418701 | 75 | 0 | 75 | 0 | 0 | 15 | 165 | 45.45455 | 0 | 45.45455 | 0 | 0 | 9.090909 | 2 | 2024-07-16 21:01 | Reaction | 749.535 | 1544188.01 | 1103.865 | 555.05 | 0 | 1126.695 | 0 | 1462862.075 | 580042.775 | 0 | 0 | 0 | 0 | 0 | 0 | 0
30 | 30 | 30 | 24-059 | inficon_gc | 2b5c05bb-a507-4b24-bf47-c8167fae7565 | 1721183695 | 57.2025 | 0 | 75.075 | 0 | 0 | 555.0418701 | -1 | 0 | 1 | 0 | 3 | 2 | 15 | 576.0418701 | 75 | 0 | 75 | 0 | 0 | 15 | 165 | 45.45455 | 0 | 45.45455 | 0 | 0 | 9.090909 | 2 | 2024-07-16 21:35 | Reaction | 760.525 | 1556037.92 | 919.05 | 501.155 | 0 | 900.615 | 0 | 1499643.515 | 550487.12 | 0 | 0 | 0 | 0 | 0 | 0 | 0
36 | 36 | 36 | 24-059 | inficon_gc | 5fea13f6-33c3-4691-b855-c52fcd88a0f9 | 1721185721 | 57.2025 | 0 | 75.075 | 0 | 0 | 555.0418701 | -1 | 0 | 1 | 0 | 3 | 2 | 15 | 576.0418701 | 75 | 0 | 75 | 0 | 0 | 15 | 165 | 45.45455 | 0 | 45.45455 | 0 | 0 | 9.090909 | 2 | 2024-07-16 22:09 | Reaction | 761.01 | 1563572.33 | 804.66 | 479.11 | 0 | 766.945 | 392.03 | 1539970.245 | 527136.26 | 0 | 0 | 0 | 0 | 0 | 0 | 0
42 | 42 | 42 | 24-059 | inficon_gc | 85d58a34-6988-4171-8e30-e3aacbfb532a | 1721187746 | 57.2025 | 0 | 75.075 | 0 | 0 | 555.0418701 | -1 | 0 | 1 | 0 | 3 | 2 | 15 | 576.0418701 | 75 | 0 | 75 | 0 | 0 | 15 | 165 | 45.45455 | 0 | 45.45455 | 0 | 0 | 9.090909 | 2 | 2024-07-16 22:42 | Reaction | 770.73 | 1571023.795 | 739.775 | 466.665 | 0 | 675.555 | 404.745 | 1574591.505 | 507601.2 | 0 | 0 | 0 | 0 | 0 | 0 | 0
50 | 50 | 50 | 24-059 | inficon_gc | 6d4c47ba-075d-44d3-b27f-9998a0177e45 | 1721190436 | 57.2025 | 0 | 75.075 | 0 | 0 | 555.0418701 | -1 | 0 | 1 | 0 | 3 | 2 | 15 | 576.0418701 | 75 | 0 | 75 | 0 | 0 | 15 | 165 | 45.45455 | 0 | 45.45455 | 0 | 0 | 9.090909 | 2 | 2024-07-16 23:27 | Reaction | 770.815 | 1581730.39 | 682.635 | 463.775 | 0 | 572.465 | 417.735 | 1613822.215 | 480878.75 | 0 | 0 | 0 | 0 | 0 | 0 | 0
56 | 56 | 56 | 24-059 | inficon_gc | 1a0c2f23-69c5-47ca-9685-0106811f75bb | 1721192442 | 57.2025 | 0 | 75.075 | 0 | 0 | 555.0418701 | -1 | 0 | 1 | 0 | 3 | 2 | 15 | 576.0418701 | 75 | 0 | 75 | 0 | 0 | 15 | 165 | 45.45455 | 0 | 45.45455 | 0 | 0 | 9.090909 | 2 | 2024-07-17 00:01 | Reaction | 770.635 | 1587148.79 | 645.525 | 450.81 | 0 | 518.14 | 430.115 | 1643743.555 | 463107.89 | 0 | 0 | 0 | 0 | 0 | 0 | 0
62 | 62 | 62 | 24-059 | inficon_gc | b93fdfe3-2458-4649-b7fd-6100496be784 | 1721194447 | 57.2025 | 0 | 75.075 | 0 | 0 | 555.0418701 | -1 | 0 | 1 | 0 | 3 | 2 | 15 | 576.0418701 | 75 | 0 | 75 | 0 | 0 | 15 | 165 | 45.45455 | 0 | 45.45455 | 0 | 0 | 9.090909 | 2 | 2024-07-17 00:34 | Reaction | 777.635 | 1596697.36 | 622.82 | 437.59 | 0 | 469.575 | 442.015 | 1668070.05 | 445142.47 | 0 | 0 | 0 | 0 | 0 | 0 | 0
68 | 68 | 68 | 24-059 | inficon_gc | 3b530c13-7187-4799-af7f-b3f3265ef3ad | 1721196452 | 57.2025 | 0 | 75.075 | 0 | 0 | 555.0418701 | -1 | 0 | 1 | 0 | 3 | 2 | 15 | 576.0418701 | 75 | 0 | 75 | 0 | 0 | 15 | 165 | 45.45455 | 0 | 45.45455 | 0 | 0 | 9.090909 | 2 | 2024-07-17 01:08 | Reaction | 784.025 | 1602009.31 | 597.025 | 428.965 | 0 | 430.125 | 455.5 | 1695642.935 | 428873.195 | 0 | 0 | 0 | 0 | 0 | 0 | 0
74 | 74 | 74 | 24-059 | inficon_gc | 4b4d02f4-0248-47bb-92c3-8c525a250250 | 1721198457 | 57.2025 | 0 | 75.075 | 0 | 0 | 555.0418701 | -1 | 0 | 1 | 0 | 3 | 2 | 15 | 576.0418701 | 75 | 0 | 75 | 0 | 0 | 15 | 165 | 45.45455 | 0 | 45.45455 | 0 | 0 | 9.090909 | 2 | 2024-07-17 01:41 | Reaction | 793.78 | 1608323.37 | 567.845 | 425.33 | 0 | 389.26 | 461.885 | 1719156.625 | 412273.48 | 0 | 0 | 0 | 0 | 0 | 0 | 0
80 | 80 | 80 | 24-059 | inficon_gc | a7a7db8b-1df1-4649-94c6-94c9783f48a8 | 1721200462 | 57.2025 | 0 | 75.075 | 0 | 0 | 555.0418701 | -1 | 0 | 1 | 0 | 3 | 2 | 15 | 576.0418701 | 75 | 0 | 75 | 0 | 0 | 15 | 165 | 45.45455 | 0 | 45.45455 | 0 | 0 | 9.090909 | 2 | 2024-07-17 02:14 | Reaction | 789.495 | 1613612.445 | 554.785 | 433.825 | 0 | 356.285 | 471.305 | 1745325.285 | 397220.265 | 0 | 0 | 0 | 0 | 0 | 0 | 0
19 | 19 | 19 | 24-059 | inficon_gc | d5fa9808-bf64-454c-8edd-bfa7f720136a | 1721179984 | 57.2025 | 0 | 75.075 | 0 | 0 | 555.0418701 | -1 | 0 | 1 | 0 | 3 | 3 | 15 | 576.0418701 | 75 | 0 | 75 | 0 | 0 | 15 | 165 | 45.45455 | 0 | 45.45455 | 0 | 0 | 9.090909 | 3 | 2024-07-16 20:33 | Reaction | 786.52 | 1532804.49 | 536.545 | 200.865 | 0 | 618.735 | 0 | 1409957.185 | 607254.585 | 0 | 0 | 54.375 | 0 | 77.695 | 0 | 142.605
25 | 25 | 25 | 24-059 | inficon_gc | 762ef098-f839-4178-930e-41fe0e5ddaf4 | 1721182009 | 57.2025 | 0 | 75.075 | 0 | 0 | 555.0418701 | -1 | 0 | 1 | 0 | 3 | 3 | 15 | 576.0418701 | 75 | 0 | 75 | 0 | 0 | 15 | 165 | 45.45455 | 0 | 45.45455 | 0 | 0 | 9.090909 | 3 | 2024-07-16 21:07 | Reaction | 791.28 | 1538733.9 | 454.875 | 185.5 | 0 | 487.545 | 0 | 1446590.29 | 590434.555 | 0 | 0 | 0 | 0 | 56.445 | 0 | 0
31 | 31 | 31 | 24-059 | inficon_gc | 6ad3f5f1-296e-4b06-8eed-65fb67c00689 | 1721184034 | 57.2025 | 0 | 75.075 | 0 | 0 | 555.0418701 | -1 | 0 | 1 | 0 | 3 | 3 | 15 | 576.0418701 | 75 | 0 | 75 | 0 | 0 | 15 | 165 | 45.45455 | 0 | 45.45455 | 0 | 0 | 9.090909 | 3 | 2024-07-16 21:41 | Reaction | 798.15 | 1543950.37 | 416.16 | 175.795 | 0 | 421.095 | 0 | 1462366.785 | 573213.91 | 0 | 0 | 0 | 0 | 0 | 0 | 0
37 | 37 | 37 | 24-059 | inficon_gc | 06df3917-d480-4dc2-9e0c-a943792c16df | 1721186058 | 57.2025 | 0 | 75.075 | 0 | 0 | 555.0418701 | -1 | 0 | 1 | 0 | 3 | 3 | 15 | 576.0418701 | 75 | 0 | 75 | 0 | 0 | 15 | 165 | 45.45455 | 0 | 45.45455 | 0 | 0 | 9.090909 | 3 | 2024-07-16 22:14 | Reaction | 787.555 | 1546696.005 | 382.21 | 167.005 | 0 | 377.055 | 0 | 1483819.35 | 562284.74 | 0 | 0 | 0 | 0 | 0 | 0 | 0
43 | 43 | 43 | 24-059 | inficon_gc | 33bb921c-913d-407c-8764-1da1c9072c70 | 1721188083 | 57.2025 | 0 | 75.075 | 0 | 0 | 555.0418701 | -1 | 0 | 3 | 0 | 3 | 3 | 15 | 576.0418701 | 75 | 0 | 75 | 0 | 0 | 15 | 165 | 45.45455 | 0 | 45.45455 | 0 | 0 | 9.090909 | 3 | 2024-07-16 22:48 | Reaction | 796.305 | 1552256.515 | 373.86 | 156.885 | 0 | 350.42 | 209.105 | 1504241.915 | 552766.465 | 0 | 0 | 0 | 0 | 0 | 0 | 0
44 | 44 | 44 | 24-059 | inficon_gc | 2b0d5c8f-d5cf-4d7a-b1b0-7bc27fa30025 | 1721188425 | 57.2025 | 0 | 75.075 | 0 | 0 | 555.0418701 | -1 | 0 | 3 | 0 | 3 | 3 | 15 | 576.0418701 | 75 | 0 | 75 | 0 | 0 | 15 | 165 | 45.45455 | 0 | 45.45455 | 0 | 0 | 9.090909 | 3 | 2024-07-16 22:54 | Reaction | 795.315 | 1552142.97 | 374.305 | 156.68 | 0 | 346.635 | 207.31 | 1506532.66 | 550473.235 | 0 | 0 | 0 | 0 | 0 | 0 | 0
45 | 45 | 45 | 24-059 | inficon_gc | 41a6c337-f834-4da8-ae38-b049f20b1894 | 1721188766 | 57.2025 | 0 | 75.075 | 0 | 0 | 555.0418701 | -1 | 0 | 3 | 0 | 3 | 3 | 15 | 576.0418701 | 75 | 0 | 75 | 0 | 0 | 15 | 165 | 45.45455 | 0 | 45.45455 | 0 | 0 | 9.090909 | 3 | 2024-07-16 22:59 | Reaction | 800.56 | 1552825.855 | 367.71 | 156.23 | 0 | 339.35 | 0 | 1509017.835 | 549134.345 | 0 | 0 | 0 | 0 | 0 | 0 | 0
51 | 51 | 51 | 24-059 | inficon_gc | 5c6d48a0-8dbd-418d-9b68-22e20825e1bc | 1721190771 | 57.2025 | 0 | 75.075 | 0 | 0 | 555.0418701 | -1 | 0 | 1 | 0 | 3 | 3 | 15 | 576.0418701 | 75 | 0 | 75 | 0 | 0 | 15 | 165 | 45.45455 | 0 | 45.45455 | 0 | 0 | 9.090909 | 3 | 2024-07-16 23:33 | Reaction | 797.12 | 1557622.62 | 366.36 | 159.12 | 0 | 310.965 | 212.105 | 1525969.67 | 537647.04 | 0 | 0 | 0 | 0 | 0 | 0 | 0
57 | 57 | 57 | 24-059 | inficon_gc | 6bcd58f5-70da-4995-b770-34df65c995c0 | 1721192776 | 57.2025 | 0 | 75.075 | 0 | 0 | 555.0418701 | -1 | 0 | 1 | 0 | 3 | 3 | 15 | 576.0418701 | 75 | 0 | 75 | 0 | 0 | 15 | 165 | 45.45455 | 0 | 45.45455 | 0 | 0 | 9.090909 | 3 | 2024-07-17 00:06 | Reaction | 795.33 | 1561238.86 | 350.33 | 152.14 | 0 | 292.865 | 213.215 | 1541242.735 | 527636.465 | 0 | 0 | 0 | 0 | 0 | 0 | 0
63 | 63 | 63 | 24-059 | inficon_gc | d95d0db9-4065-4848-b9a5-2e7eb57d50f6 | 1721194781 | 57.2025 | 0 | 75.075 | 0 | 0 | 555.0418701 | -1 | 0 | 1 | 0 | 3 | 3 | 15 | 576.0418701 | 75 | 0 | 75 | 0 | 0 | 15 | 165 | 45.45455 | 0 | 45.45455 | 0 | 0 | 9.090909 | 3 | 2024-07-17 00:40 | Reaction | 805.35 | 1565939.71 | 349.82 | 155.555 | 0 | 279.445 | 216.365 | 1556009.51 | 518449.88 | 0 | 0 | 0 | 0 | 0 | 0 | 0
69 | 69 | 69 | 24-059 | inficon_gc | b54e12f3-cccc-4a1f-ae53-35e7319fff59 | 1721196787 | 57.2025 | 0 | 75.075 | 0 | 0 | 555.0418701 | -1 | 0 | 1 | 0 | 3 | 3 | 15 | 576.0418701 | 75 | 0 | 75 | 0 | 0 | 15 | 165 | 45.45455 | 0 | 45.45455 | 0 | 0 | 9.090909 | 3 | 2024-07-17 01:13 | Reaction | 812.15 | 1569814.75 | 346.945 | 152.325 | 0 | 262.445 | 219.365 | 1572238.015 | 508310.725 | 0 | 0 | 0 | 0 | 0 | 0 | 0
75 | 75 | 75 | 24-059 | inficon_gc | 039845bd-ec5b-4747-a19a-c159d5f852b5 | 1721198791 | 57.2025 | 0 | 75.075 | 0 | 0 | 555.0418701 | -1 | 0 | 1 | 0 | 3 | 3 | 15 | 576.0418701 | 75 | 0 | 75 | 0 | 0 | 15 | 165 | 45.45455 | 0 | 45.45455 | 0 | 0 | 9.090909 | 3 | 2024-07-17 01:47 | Reaction | 812.77 | 1573778.055 | 335.365 | 146.05 | 0 | 251.145 | 226.71 | 1585000.275 | 498827.68 | 0 | 0 | 0 | 0 | 0 | 0 | 0
81 | 81 | 81 | 24-059 | inficon_gc | 3280cd81-b20d-4176-97d7-17187d851fda | 1721200796 | 57.2025 | 0 | 75.075 | 0 | 0 | 555.0418701 | -1 | 0 | 1 | 0 | 3 | 3 | 15 | 576.0418701 | 75 | 0 | 75 | 0 | 0 | 15 | 165 | 45.45455 | 0 | 45.45455 | 0 | 0 | 9.090909 | 3 | 2024-07-17 02:20 | Reaction | 818.445 | 1577554.61 | 338.005 | 147.915 | 0 | 233.07 | 228.805 | 1597369.385 | 489320.145 | 0 | 0 | 0 | 0 | 0 | 0 | 0
20 | 20 | 20 | 24-059 | inficon_gc | 698bb44c-3dce-4136-972b-b78afe9c7138 | 1721180321 | 57.2025 | 0 | 75.075 | 0 | 0 | 555.0418701 | -1 | 0 | 1 | 0 | 3 | 4 | 15 | 576.0418701 | 75 | 0 | 75 | 0 | 0 | 15 | 165 | 45.45455 | 0 | 45.45455 | 0 | 0 | 9.090909 | 4 | 2024-07-16 20:39 | Reaction | 733.47 | 1539565.99 | 947.68 | 583.58 | 0 | 1001.15 | 0 | 1428519.935 | 596629.25 | 0 | 0 | 0 | 0 | 0 | 0 | 176.765
26 | 26 | 26 | 24-059 | inficon_gc | de5ea855-0f0a-439e-bc0e-a3c23372ebd5 | 1721182346 | 57.2025 | 0 | 75.075 | 0 | 0 | 555.0418701 | -1 | 0 | 1 | 0 | 3 | 4 | 15 | 576.0418701 | 75 | 0 | 75 | 0 | 0 | 15 | 165 | 45.45455 | 0 | 45.45455 | 0 | 0 | 9.090909 | 4 | 2024-07-16 21:12 | Reaction | 740.06 | 1555640.45 | 707.985 | 504.57 | 0 | 712.075 | 0 | 1501558.145 | 550247.7 | 0 | 0 | 0 | 0 | 0 | 0 | 0
32 | 32 | 32 | 24-059 | inficon_gc | 7f15e4a7-5384-4a49-8049-462623c6cb54 | 1721184371 | 57.2025 | 0 | 75.075 | 0 | 0 | 555.0418701 | -1 | 0 | 1 | 0 | 3 | 4 | 15 | 576.0418701 | 75 | 0 | 75 | 0 | 0 | 15 | 165 | 45.45455 | 0 | 45.45455 | 0 | 0 | 9.090909 | 4 | 2024-07-16 21:46 | Reaction | 746.72 | 1570155.875 | 634.595 | 483.235 | 0 | 582.315 | 0 | 1564754.62 | 512842.075 | 0 | 0 | 0 | 0 | 0 | 0 | 0
38 | 38 | 38 | 24-059 | inficon_gc | f76ba89a-3a69-4ffe-a544-0814d81e5a7f | 1721186396 | 57.2025 | 0 | 75.075 | 0 | 0 | 555.0418701 | -1 | 0 | 1 | 0 | 3 | 4 | 15 | 576.0418701 | 75 | 0 | 75 | 0 | 0 | 15 | 165 | 45.45455 | 0 | 45.45455 | 0 | 0 | 9.090909 | 4 | 2024-07-16 22:20 | Reaction | 755.435 | 1583382.885 | 574.245 | 474.935 | 0 | 484.205 | 403.53 | 1620502.035 | 478228.265 | 0 | 0 | 0 | 0 | 0 | 0 | 0
46 | 46 | 46 | 24-059 | inficon_gc | 6dc41354-5e97-476e-853c-9478a8644938 | 1721189100 | 57.2025 | 0 | 75.075 | 0 | 0 | 555.0418701 | -1 | 0 | 1 | 0 | 3 | 4 | 15 | 576.0418701 | 75 | 0 | 75 | 0 | 0 | 15 | 165 | 45.45455 | 0 | 45.45455 | 0 | 0 | 9.090909 | 4 | 2024-07-16 23:05 | Reaction | 766.93 | 1599722.025 | 526.165 | 463.53 | 0 | 390.525 | 435.015 | 1683580.985 | 434900.825 | 0 | 0 | 0 | 0 | 0 | 0 | 0
52 | 52 | 52 | 24-059 | inficon_gc | 3a0dc96b-df96-46f8-9789-584d0a553a34 | 1721191105 | 57.2025 | 0 | 75.075 | 0 | 0 | 555.0418701 | -1 | 0 | 1 | 0 | 3 | 4 | 15 | 576.0418701 | 75 | 0 | 75 | 0 | 0 | 15 | 165 | 45.45455 | 0 | 45.45455 | 0 | 0 | 9.090909 | 4 | 2024-07-16 23:38 | Reaction | 771.515 | 1609439.535 | 509.775 | 461.465 | 0 | 340.215 | 462.765 | 1734510.08 | 408054.295 | 0 | 0 | 0 | 0 | 0 | 0 | 0
58 | 58 | 58 | 24-059 | inficon_gc | a82a756b-0af1-473e-a765-de071ea96d96 | 1721193110 | 57.2025 | 0 | 75.075 | 0 | 0 | 555.0418701 | -1 | 0 | 1 | 0 | 3 | 4 | 15 | 576.0418701 | 75 | 0 | 75 | 0 | 0 | 15 | 165 | 45.45455 | 0 | 45.45455 | 0 | 0 | 9.090909 | 4 | 2024-07-17 00:12 | Reaction | 776.485 | 1619130.825 | 491.52 | 448.915 | 0 | 290.895 | 484.345 | 1770273.45 | 380798.2 | 0 | 0 | 0 | 0 | 0 | 0 | 0
64 | 64 | 64 | 24-059 | inficon_gc | b69c7889-3b71-4046-a881-d584d752c512 | 1721195115 | 57.2025 | 0 | 75.075 | 0 | 0 | 555.0418701 | -1 | 0 | 1 | 0 | 3 | 4 | 15 | 576.0418701 | 75 | 0 | 75 | 0 | 0 | 15 | 165 | 45.45455 | 0 | 45.45455 | 0 | 0 | 9.090909 | 4 | 2024-07-17 00:45 | Reaction | 778.52 | 1628497.59 | 478.715 | 462.96 | 0 | 259.785 | 505.105 | 1809014.035 | 356526.835 | 0 | 0 | 0 | 0 | 0 | 0 | 0
70 | 70 | 70 | 24-059 | inficon_gc | d98adc55-583a-4d5a-a5db-504df49a12b7 | 1721197121 | 57.2025 | 0 | 75.075 | 0 | 0 | 555.0418701 | -1 | 0 | 1 | 0 | 3 | 4 | 15 | 576.0418701 | 75 | 0 | 75 | 0 | 0 | 15 | 165 | 45.45455 | 0 | 45.45455 | 0 | 0 | 9.090909 | 4 | 2024-07-17 01:19 | Reaction | 778.77 | 1638575.425 | 478.555 | 466.735 | 0 | 226.265 | 519.125 | 1841388.67 | 333205.92 | 0 | 0 | 0 | 0 | 0 | 0 | 0
76 | 76 | 76 | 24-059 | inficon_gc | c5a11286-b732-4fb4-aa37-73de445383db | 1721199125 | 57.2025 | 0 | 75.075 | 0 | 0 | 555.0418701 | -1 | 0 | 1 | 0 | 3 | 4 | 15 | 576.0418701 | 75 | 0 | 75 | 0 | 0 | 15 | 165 | 45.45455 | 0 | 45.45455 | 0 | 0 | 9.090909 | 4 | 2024-07-17 01:52 | Reaction | 783.73 | 1646210.975 | 459.585 | 478.13 | 0 | 198.515 | 536.785 | 1877826.32 | 313299.445 | 0 | 0 | 0 | 0 | 0 | 0 | 0
82 | 82 | 82 | 24-059 | inficon_gc | 2ec201a7-8397-464a-91c6-a098cede882f | 1721201130 | 57.2025 | 0 | 75.075 | 0 | 0 | 555.0418701 | -1 | 0 | 1 | 0 | 3 | 4 | 15 | 576.0418701 | 75 | 0 | 75 | 0 | 0 | 15 | 165 | 45.45455 | 0 | 45.45455 | 0 | 0 | 9.090909 | 4 | 2024-07-17 02:26 | Reaction | 793.585 | 1653545.92 | 453.325 | 453.485 | 0 | 172.675 | 549.425 | 1908016.215 | 293725.345 | 0 | 0 | 0 | 0 | 0 | 0 | 0
21 | 21 | 21 | 24-059 | inficon_gc | f8735508-e13f-41ab-a3da-95d99d88a102 | 1721180659 | 57.2025 | 0 | 75.075 | 0 | 0 | 555.0418701 | -1 | 0 | 1 | 0 | 3 | 5 | 15 | 576.0418701 | 75 | 0 | 75 | 0 | 0 | 15 | 165 | 45.45455 | 0 | 45.45455 | 0 | 0 | 9.090909 | 5 | 2024-07-16 20:44 | Reaction | 736.77 | 1539532.335 | 1540.33 | 303.525 | 0 | 1330.215 | 0 | 1445950.05 | 589551.58 | 0 | 0 | 0 | 0 | 0 | 0 | 175.185
27 | 27 | 27 | 24-059 | inficon_gc | 8cf09fe5-e3f9-4724-a9fa-45b2c15cfad3 | 1721182683 | 57.2025 | 0 | 75.075 | 0 | 0 | 555.0418701 | -1 | 0 | 1 | 0 | 3 | 5 | 15 | 576.0418701 | 75 | 0 | 75 | 0 | 0 | 15 | 165 | 45.45455 | 0 | 45.45455 | 0 | 0 | 9.090909 | 5 | 2024-07-16 21:18 | Reaction | 731.21 | 1550564.27 | 1181.885 | 277.145 | 0 | 987.915 | 0 | 1490084.255 | 556855.985 | 0 | 0 | 0 | 0 | 0 | 0 | 0
33 | 33 | 33 | 24-059 | inficon_gc | 9353039b-6a30-4b07-ba87-1cf2e12472ff | 1721184709 | 57.2025 | 0 | 75.075 | 0 | 0 | 555.0418701 | -1 | 0 | 1 | 0 | 3 | 5 | 15 | 576.0418701 | 75 | 0 | 75 | 0 | 0 | 15 | 165 | 45.45455 | 0 | 45.45455 | 0 | 0 | 9.090909 | 5 | 2024-07-16 21:52 | Reaction | 745.225 | 1559178.73 | 1011.735 | 275.415 | 0 | 807.075 | 0 | 1536828.06 | 532267.695 | 0 | 0 | 0 | 0 | 0 | 0 | 0
39 | 39 | 39 | 24-059 | inficon_gc | 8314c6fb-13e7-4247-91cd-efabaa8389f7 | 1721186734 | 57.2025 | 0 | 75.075 | 0 | 0 | 555.0418701 | -1 | 0 | 1 | 0 | 3 | 5 | 15 | 576.0418701 | 75 | 0 | 75 | 0 | 0 | 15 | 165 | 45.45455 | 0 | 45.45455 | 0 | 0 | 9.090909 | 5 | 2024-07-16 22:26 | Reaction | 749.43 | 1569258.285 | 906.16 | 264.555 | 0 | 680.28 | 444.625 | 1571174.695 | 507836.03 | 0 | 0 | 0 | 0 | 0 | 0 | 0
47 | 47 | 47 | 24-059 | inficon_gc | d05bc5a9-3370-4ac8-a1e6-f3e457c15299 | 1721189434 | 57.2025 | 0 | 75.075 | 0 | 0 | 555.0418701 | -1 | 0 | 1 | 0 | 3 | 5 | 15 | 576.0418701 | 75 | 0 | 75 | 0 | 0 | 15 | 165 | 45.45455 | 0 | 45.45455 | 0 | 0 | 9.090909 | 5 | 2024-07-16 23:11 | Reaction | 754.155 | 1579097.375 | 808.185 | 271.85 | 0 | 570.075 | 453.34 | 1614829.335 | 479669.585 | 0 | 0 | 0 | 0 | 0 | 0 | 0
53 | 53 | 53 | 24-059 | inficon_gc | df9f37de-22e1-4a84-83e1-11d2dcf80240 | 1721191439 | 57.2025 | 0 | 75.075 | 0 | 0 | 555.0418701 | -1 | 0 | 1 | 0 | 3 | 5 | 15 | 576.0418701 | 75 | 0 | 75 | 0 | 0 | 15 | 165 | 45.45455 | 0 | 45.45455 | 0 | 0 | 9.090909 | 5 | 2024-07-16 23:44 | Reaction | 749.725 | 1585252.75 | 752.375 | 259.635 | 0 | 502.005 | 461.255 | 1646132.295 | 461059.335 | 0 | 0 | 0 | 0 | 0 | 0 | 0
59 | 59 | 59 | 24-059 | inficon_gc | a11d7a33-180a-434f-aadb-28259b61693b | 1721193444 | 57.2025 | 0 | 75.075 | 0 | 0 | 555.0418701 | -1 | 0 | 1 | 0 | 3 | 5 | 15 | 576.0418701 | 75 | 0 | 75 | 0 | 0 | 15 | 165 | 45.45455 | 0 | 45.45455 | 0 | 0 | 9.090909 | 5 | 2024-07-17 00:17 | Reaction | 767.28 | 1593575.49 | 717.18 | 253.36 | 0 | 446.865 | 464.015 | 1670930.415 | 441944.105 | 0 | 0 | 0 | 0 | 0 | 0 | 0
65 | 65 | 65 | 24-059 | inficon_gc | 0f8b9005-a39a-4846-b8f3-d68c53fe9098 | 1721195450 | 57.2025 | 0 | 75.075 | 0 | 0 | 555.0418701 | -1 | 0 | 1 | 0 | 3 | 5 | 15 | 576.0418701 | 75 | 0 | 75 | 0 | 0 | 15 | 165 | 45.45455 | 0 | 45.45455 | 0 | 0 | 9.090909 | 5 | 2024-07-17 00:51 | Reaction | 756.09 | 1603004.715 | 680.315 | 254.135 | 0 | 404.005 | 473.225 | 1698755.47 | 425961.505 | 0 | 0 | 0 | 0 | 0 | 0 | 0
71 | 71 | 71 | 24-059 | inficon_gc | d129956f-eab1-4d2e-880f-8bee2fec3586 | 1721197455 | 57.2025 | 0 | 75.075 | 0 | 0 | 555.0418701 | -1 | 0 | 1 | 0 | 3 | 5 | 15 | 576.0418701 | 75 | 0 | 75 | 0 | 0 | 15 | 165 | 45.45455 | 0 | 45.45455 | 0 | 0 | 9.090909 | 5 | 2024-07-17 01:24 | Reaction | 765.585 | 1608559.38 | 645.705 | 260.11 | 0 | 368.465 | 475.075 | 1727326.71 | 409942.035 | 0 | 0 | 0 | 0 | 0 | 0 | 0
77 | 77 | 77 | 24-059 | inficon_gc | e8fadfa8-fadb-4ac6-ad7e-6345c4769349 | 1721199460 | 57.2025 | 0 | 75.075 | 0 | 0 | 555.0418701 | -1 | 0 | 1 | 0 | 3 | 5 | 15 | 576.0418701 | 75 | 0 | 75 | 0 | 0 | 15 | 165 | 45.45455 | 0 | 45.45455 | 0 | 0 | 9.090909 | 5 | 2024-07-17 01:58 | Reaction | 773.12 | 1614390.65 | 633.705 | 258.605 | 0 | 328.575 | 481.295 | 1758353.105 | 394955.7 | 0 | 0 | 0 | 0 | 0 | 0 | 0
83 | 83 | 83 | 24-059 | inficon_gc | c0a2d0b3-8397-49cb-9d77-6e0222216163 | 1721201465 | 57.2025 | 0 | 75.075 | 0 | 0 | 555.0418701 | -1 | 0 | 1 | 0 | 3 | 5 | 15 | 576.0418701 | 75 | 0 | 75 | 0 | 0 | 15 | 165 | 45.45455 | 0 | 45.45455 | 0 | 0 | 9.090909 | 5 | 2024-07-17 02:31 | Reaction | 773.14 | 1620199.16 | 600.045 | 262.205 | 0 | 308.105 | 484.055 | 1774349.745 | 379039.45 | 0 | 0 | 0 | 0 | 0 | 0 | 0
22 | 22 | 22 | 24-059 | inficon_gc | 540839cd-77e2-4399-9167-b18f0e50aef2 | 1721180997 | 57.2025 | 0 | 75.075 | 0 | 0 | 555.0418701 | -1 | 0 | 1 | 0 | 3 | 6 | 15 | 576.0418701 | 75 | 0 | 75 | 0 | 0 | 15 | 165 | 45.45455 | 0 | 45.45455 | 0 | 0 | 9.090909 | 6 | 2024-07-16 20:50 | Reaction | 726.565 | 1534833.015 | 625.275 | 292.065 | 0 | 636.855 | 0 | 1422904.985 | 605205.32 | 0 | 0 | 0 | 0 | 0 | 0 | 0
28 | 28 | 28 | 24-059 | inficon_gc | 98428410-d1ff-4bbf-9e94-affd5fc25c78 | 1721183022 | 57.2025 | 0 | 75.075 | 0 | 0 | 555.0418701 | -1 | 0 | 1 | 0 | 3 | 6 | 15 | 576.0418701 | 75 | 0 | 75 | 0 | 0 | 15 | 165 | 45.45455 | 0 | 45.45455 | 0 | 0 | 9.090909 | 6 | 2024-07-16 21:24 | Reaction | 728.495 | 1540820.85 | 560.425 | 267.005 | 0 | 531.14 | 0 | 1440923.835 | 589079.55 | 0 | 0 | 0 | 0 | 0 | 0 | 0
34 | 34 | 34 | 24-059 | inficon_gc | eb3ff0cf-6731-44ff-a4eb-65c0985d3603 | 1721185046 | 57.2025 | 0 | 75.075 | 0 | 0 | 555.0418701 | -1 | 0 | 1 | 0 | 3 | 6 | 15 | 576.0418701 | 75 | 0 | 75 | 0 | 0 | 15 | 165 | 45.45455 | 0 | 45.45455 | 0 | 0 | 9.090909 | 6 | 2024-07-16 21:57 | Reaction | 732.585 | 1544488.955 | 492.75 | 255.785 | 0 | 474.785 | 0 | 1462854.685 | 576843.825 | 0 | 0 | 0 | 0 | 0 | 0 | 0
40 | 40 | 40 | 24-059 | inficon_gc | a209ff32-2d26-42e4-91ba-3858c7ee2540 | 1721187071 | 57.2025 | 0 | 75.075 | 0 | 0 | 555.0418701 | -1 | 0 | 1 | 0 | 3 | 6 | 15 | 576.0418701 | 75 | 0 | 75 | 0 | 0 | 15 | 165 | 45.45455 | 0 | 45.45455 | 0 | 0 | 9.090909 | 6 | 2024-07-16 22:31 | Reaction | 742.17 | 1547345.55 | 461.025 | 262.22 | 0 | 437.125 | 199 | 1479949.425 | 566744.445 | 0 | 0 | 0 | 0 | 0 | 0 | 0
48 | 48 | 48 | 24-059 | inficon_gc | 6e6040cb-4d25-4989-9988-95f21d92569b | 1721189768 | 57.2025 | 0 | 75.075 | 0 | 0 | 555.0418701 | -1 | 0 | 1 | 0 | 3 | 6 | 15 | 576.0418701 | 75 | 0 | 75 | 0 | 0 | 15 | 165 | 45.45455 | 0 | 45.45455 | 0 | 0 | 9.090909 | 6 | 2024-07-16 23:16 | Reaction | 740.56 | 1552690.495 | 445.02 | 237.345 | 0 | 395.47 | 199.795 | 1501501.45 | 554482.545 | 0 | 0 | 0 | 0 | 0 | 0 | 0
54 | 54 | 54 | 24-059 | inficon_gc | 6c0a1027-199d-4385-adb9-eb460ce5427a | 1721191773 | 57.2025 | 0 | 75.075 | 0 | 0 | 555.0418701 | -1 | 0 | 1 | 0 | 3 | 6 | 15 | 576.0418701 | 75 | 0 | 75 | 0 | 0 | 15 | 165 | 45.45455 | 0 | 45.45455 | 0 | 0 | 9.090909 | 6 | 2024-07-16 23:50 | Reaction | 741.25 | 1555794.94 | 429.675 | 228.495 | 0 | 371.49 | 202.075 | 1517696.765 | 545771.68 | 0 | 0 | 0 | 0 | 0 | 0 | 0
60 | 60 | 60 | 24-059 | inficon_gc | 271c8409-1fc9-471e-b0e7-be445185b513 | 1721193779 | 57.2025 | 0 | 75.075 | 0 | 0 | 555.0418701 | -1 | 0 | 1 | 0 | 3 | 6 | 15 | 576.0418701 | 75 | 0 | 75 | 0 | 0 | 15 | 165 | 45.45455 | 0 | 45.45455 | 0 | 0 | 9.090909 | 6 | 2024-07-17 00:23 | Reaction | 742.43 | 1560540.12 | 416.4 | 220.99 | 0 | 351.005 | 207.255 | 1527258.455 | 536244.64 | 0 | 0 | 0 | 0 | 0 | 0 | 0
66 | 66 | 66 | 24-059 | inficon_gc | 580267c0-f2b5-451a-b037-709c21e387e0 | 1721195784 | 57.2025 | 0 | 75.075 | 0 | 0 | 555.0418701 | -1 | 0 | 1 | 0 | 3 | 6 | 15 | 576.0418701 | 75 | 0 | 75 | 0 | 0 | 15 | 165 | 45.45455 | 0 | 45.45455 | 0 | 0 | 9.090909 | 6 | 2024-07-17 00:56 | Reaction | 744.335 | 1563904.435 | 406.745 | 219.555 | 0 | 333.845 | 205.72 | 1540427.58 | 528112.025 | 0 | 0 | 0 | 0 | 0 | 0 | 0
72 | 72 | 72 | 24-059 | inficon_gc | bef517ef-768f-4873-b7db-155a115c8480 | 1721197789 | 57.2025 | 0 | 75.075 | 0 | 0 | 555.0418701 | -1 | 0 | 1 | 0 | 3 | 6 | 15 | 576.0418701 | 75 | 0 | 75 | 0 | 0 | 15 | 165 | 45.45455 | 0 | 45.45455 | 0 | 0 | 9.090909 | 6 | 2024-07-17 01:30 | Reaction | 749.48 | 1567263.745 | 393.645 | 225.19 | 0 | 315.34 | 211.455 | 1551046.365 | 520430.625 | 0 | 0 | 0 | 0 | 0 | 0 | 0
78 | 78 | 78 | 24-059 | inficon_gc | 9ef95bc9-0ae7-488f-9232-8db2a0c50cf0 | 1721199794 | 57.2025 | 0 | 75.075 | 0 | 0 | 555.0418701 | -1 | 0 | 1 | 0 | 3 | 6 | 15 | 576.0418701 | 75 | 0 | 75 | 0 | 0 | 15 | 165 | 45.45455 | 0 | 45.45455 | 0 | 0 | 9.090909 | 6 | 2024-07-17 02:03 | Reaction | 749.285 | 1571784.665 | 383.49 | 228.635 | 0 | 311.025 | 217.145 | 1571674.31 | 515715.875 | 0 | 0 | 0 | 0 | 0 | 0 | 0
84 | 84 | 84 | 24-059 | inficon_gc | 52620342-2ff0-4e06-80af-907453760562 | 1721201799 | 57.2025 | 0 | 75.075 | 0 | 0 | 555.0418701 | -1 | 0 | 1 | 0 | 3 | 6 | 15 | 576.0418701 | 75 | 0 | 75 | 0 | 0 | 15 | 165 | 45.45455 | 0 | 45.45455 | 0 | 0 | 9.090909 | 6 | 2024-07-17 02:37 | Reaction | 746.69 | 1573461.285 | 380.845 | 217.27 | 0 | 286.86 | 220.285 | 1574328.755 | 505581.815 | 0 | 0 | 0 | 0 | 0 | 0 | 0
0 | 0 | 0 | 24-059 | inficon_gc | be939487-bbe6-4be8-8101-e5d35ca7ad1c | 1721170532 | 0 | 0 | 75.075 | 0 | 74.0925 | 53.03899002 | -1 | 20 | 7 | 8 | 0 | 1 | 15 | 74.03899002 | 0 | 0 | 75 | 0 | 75 | 15 | 165 | 0 | 0 | 45.45455 | 0 | 45.45455 | 9.090909 | 1 | 2024-07-16 17:56 | Unanalyzed | 11538.62 | 1687000.715 | 0 | 0 | 96.315 | 0 | 0 | 179.245 | 0 | 0 | 0 | 0 | 0 | 0 | 0 | 0
1 | 1 | 1 | 24-059 | inficon_gc | ff4221cf-ad2e-4601-bfe6-4baf96c4c97c | 1721171016 | 0 | 0 | 75.075 | 0 | 74.0925 | 214.2722473 | -1 | 20 | 7 | 8 | 0 | 1 | 15 | 235.2722473 | 0 | 0 | 75 | 0 | 75 | 15 | 165 | 0 | 0 | 45.45455 | 0 | 45.45455 | 9.090909 | 1 | 2024-07-16 18:04 | Unanalyzed | 984.12 | 1532912.94 | 0 | 0 | 41.8 | 0 | 0 | 132.775 | 0 | 0 | 0 | 0 | 0 | 0 | 0 | 0
2 | 2 | 2 | 24-059 | inficon_gc | 0f15c82a-8c46-4e4d-81a7-28e5123eecee | 1721171497 | 0 | 0 | 75.075 | 0 | 74.0925 | 374.6477661 | -1 | 20 | 7 | 8 | 0 | 1 | 15 | 395.6477661 | 0 | 0 | 75 | 0 | 75 | 15 | 165 | 0 | 0 | 45.45455 | 0 | 45.45455 | 9.090909 | 1 | 2024-07-16 18:12 | Unanalyzed | 795.3 | 1518699.895 | 0 | 81.445 | 36.795 | 0 | 0 | 125.745 | 0 | 0 | 0 | 0 | 0 | 0 | 0 | 0
3 | 3 | 3 | 24-059 | inficon_gc | cd07b00e-95d4-453f-9e41-0bb66041d7ee | 1721171979 | 0 | 0 | 75.075 | 0 | 74.0925 | 535.4554443 | -1 | 20 | 7 | 8 | 0 | 1 | 15 | 556.4554443 | 0 | 0 | 75 | 0 | 75 | 15 | 165 | 0 | 0 | 45.45455 | 0 | 45.45455 | 9.090909 | 1 | 2024-07-16 18:20 | Unanalyzed | 786.795 | 1519577.755 | 0 | 0 | 0 | 0 | 0 | 121.985 | 0 | 0 | 0 | 0 | 0 | 0 | 0 | 0
4 | 4 | 4 | 24-059 | inficon_gc | 74455285-fbc9-43a0-8022-ccd427c5b218 | 1721172460 | 0 | 0 | 75.075 | 0 | 74.0925 | 550 | -1 | 20 | 7 | 8 | 0 | 1 | 15 | 571 | 0 | 0 | 75 | 0 | 75 | 15 | 165 | 0 | 0 | 45.45455 | 0 | 45.45455 | 9.090909 | 1 | 2024-07-16 18:28 | Unanalyzed | 779.875 | 1521957.985 | 0 | 0 | 0 | 0 | 0 | 113.265 | 0 | 0 | 0 | 0 | 0 | 0 | 0 | 0
5 | 5 | 5 | 24-059 | inficon_gc | e8660e06-41e3-48d5-9352-470cefb6ddb0 | 1721172943 | 0 | 0 | 75.075 | 0 | 74.0925 | 550 | -1 | 20 | 7 | 8 | 0 | 1 | 15 | 571 | 0 | 0 | 75 | 0 | 75 | 15 | 165 | 0 | 0 | 45.45455 | 0 | 45.45455 | 9.090909 | 1 | 2024-07-16 18:36 | Unanalyzed | 778.115 | 1521392.905 | 0 | 0 | 0 | 0 | 0 | 106.175 | 0 | 0 | 0 | 0 | 0 | 0 | 0 | 0
6 | 6 | 6 | 24-059 | inficon_gc | f34d3426-e24f-4f12-a5e2-7378039e225d | 1721173425 | 0 | 0 | 75.075 | 0 | 74.0925 | 550 | -1 | 20 | 7 | 8 | 0 | 1 | 15 | 571 | 0 | 0 | 75 | 0 | 75 | 15 | 165 | 0 | 0 | 45.45455 | 0 | 45.45455 | 9.090909 | 1 | 2024-07-16 18:44 | Unanalyzed | 776.23 | 1521016.805 | 0 | 0 | 0 | 0 | 0 | 91.69 | 0 | 0 | 0 | 0 | 0 | 0 | 0 | 0
7 | 7 | 7 | 24-059 | inficon_gc | 23f61270-091b-4f99-afaa-f1d7c2ff1e7a | 1721175720 | 0 | 0 | 119.119 | 0 | 0 | 550 | 1 | 0 | 9 | 0 | 0 | 1 | 15 | 571 | 0 | 0 | 119 | 0 | 0 | 15 | 134 | 0 | 0 | 88.80597 | 0 | 0 | 11.19403 | 1 | 2024-07-16 19:22 | Unanalyzed | 784.1 | 1501404.075 | 0 | 0 | 0 | 0 | 0 | 89.585 | 0 | 0 | 0 | 0 | 0 | 0 | 0 | 0
8 | 8 | 8 | 24-059 | inficon_gc | 2736607a-b9c2-4d01-ad0d-52fd10c8266e | 1721176060 | 0 | 0 | 119.119 | 0 | 0 | 554.2178345 | 1 | 0 | 9 | 0 | 0 | 1 | 15 | 575.2178345 | 0 | 0 | 119 | 0 | 0 | 15 | 134 | 0 | 0 | 88.80597 | 0 | 0 | 11.19403 | 1 | 2024-07-16 19:28 | Unanalyzed | 1151.7 | 2429572.55 | 0 | 0 | 0 | 0 | 0 | 0 | 0 | 0 | 0 | 0 | 0 | 0 | 0 | 0
9 | 9 | 9 | 24-059 | inficon_gc | dc46de0c-3849-4d33-af52-ab7d1868f4be | 1721176394 | 0 | 0 | 119.119 | 0 | 0 | 554.2178345 | 1 | 0 | 9 | 0 | 0 | 1 | 15 | 575.2178345 | 0 | 0 | 119 | 0 | 0 | 15 | 134 | 0 | 0 | 88.80597 | 0 | 0 | 11.19403 | 1 | 2024-07-16 19:33 | Unanalyzed | 1296.75 | 2734971.345 | 0 | 0 | 0 | 0 | 0 | 0 | 0 | 0 | 0 | 0 | 0 | 0 | 0 | 0
10 | 10 | 10 | 24-059 | inficon_gc | 8cb8220f-6d57-4369-830a-a2b451513b20 | 1721176729 | 0 | 0 | 119.119 | 0 | 0 | 554.2178345 | 1 | 0 | 9 | 0 | 0 | 1 | 15 | 575.2178345 | 0 | 0 | 119 | 0 | 0 | 15 | 134 | 0 | 0 | 88.80597 | 0 | 0 | 11.19403 | 1 | 2024-07-16 19:39 | Unanalyzed | 1298.555 | 2752512.92 | 0 | 0 | 0 | 0 | 0 | 0 | 0 | 0 | 0 | 0 | 0 | 0 | 0 | 0
11 | 11 | 11 | 24-059 | inficon_gc | 68ab1cef-a816-4bd8-b6b9-36b6d87dfc13 | 1721177069 | 0 | 0 | 119.119 | 0 | 0 | 554.2178345 | 1 | 0 | 9 | 0 | 0 | 1 | 15 | 575.2178345 | 0 | 0 | 119 | 0 | 0 | 15 | 134 | 0 | 0 | 88.80597 | 0 | 0 | 11.19403 | 1 | 2024-07-16 19:44 | Unanalyzed | 1309.635 | 2756707.405 | 0 | 81.06 | 0 | 0 | 0 | 0 | 0 | 0 | 0 | 0 | 0 | 0 | 0 | 0
12 | 12 | 12 | 24-059 | inficon_gc | a429e09a-9b76-4830-8851-ab32fb9d94f6 | 1721177403 | 0 | 0 | 119.119 | 0 | 0 | 554.2178345 | 1 | 0 | 9 | 0 | 0 | 1 | 15 | 575.2178345 | 0 | 0 | 119 | 0 | 0 | 15 | 134 | 0 | 0 | 88.80597 | 0 | 0 | 11.19403 | 1 | 2024-07-16 19:50 | Unanalyzed | 1298.535 | 2757569.315 | 0 | 105.91 | 34.295 | 0 | 0 | 0 | 0 | 0 | 0 | 0 | 0 | 0 | 0 | 0
13 | 13 | 13 | 24-059 | inficon_gc | f627632f-d6ae-4ed0-9507-842e9573ba6e | 1721177736 | 0 | 0 | 119.119 | 0 | 0 | 554.2178345 | 1 | 0 | 9 | 0 | 0 | 1 | 15 | 575.2178345 | 0 | 0 | 119 | 0 | 0 | 15 | 134 | 0 | 0 | 88.80597 | 0 | 0 | 11.19403 | 1 | 2024-07-16 19:56 | Unanalyzed | 1298.835 | 2760018.98 | 0 | 114.885 | 48.65 | 0 | 0 | 0 | 0 | 0 | 0 | 0 | 0 | 0 | 0 | 0
14 | 14 | 14 | 24-059 | inficon_gc | 53021b34-84ba-4b37-80c9-c9d585e5e50f | 1721178076 | 0 | 0 | 119.119 | 0 | 0 | 554.2178345 | 1 | 0 | 9 | 0 | 0 | 1 | 15 | 575.2178345 | 0 | 0 | 119 | 0 | 0 | 15 | 134 | 0 | 0 | 88.80597 | 0 | 0 | 11.19403 | 1 | 2024-07-16 20:01 | Unanalyzed | 1300.995 | 2760447.41 | 0 | 115.7 | 59.915 | 0 | 0 | 0 | 0 | 0 | 0 | 0 | 0 | 0 | 0 | 0
15 | 15 | 15 | 24-059 | inficon_gc | 9a4157ad-628c-4534-8208-6eb33eec55fc | 1721178410 | 0 | 0 | 119.119 | 0 | 0 | 555.0418701 | 1 | 0 | 9 | 0 | 0 | 1 | 15 | 576.0418701 | 0 | 0 | 119 | 0 | 0 | 15 | 134 | 0 | 0 | 88.80597 | 0 | 0 | 11.19403 | 1 | 2024-07-16 20:07 | Unanalyzed | 1300.865 | 2767167.455 | 0 | 126.22 | 75.865 | 0 | 0 | 0 | 0 | 0 | 0 | 0 | 0 | 0 | 0 | 0