## Sheet1
| level_0 | index | Reaction Name | inficon_gc | GC Run ID | GC Time Stamp | iC4H10 Flow | O2 Flow | N2 Flow | N2O Flow | H2 Flow | Furnace Temp | Reactor Temp | Ramp Rate | Number of Samples | Delay Time | Injection Offset | gc_stream | Bulk SP Flow | Reactor Temperature Corrected | iC4H10 corrected | O2 corrected | N2 corrected | N2O corrected | H2 corrected | Bulk SP corrected | Total Flow | iC4H10 percent | O2 percent | N2 percent | N2O percent | H2 percent | Bulk SP percent | GC Stream | Timestamp (Formatted) | Type | oxygen | nitrogen | methane | carbon monoxide | carbon dioxide | ethane | ethylene | propane | propylene | isobutane | n-butane | trans-2-butene | 1-butene | isobutene | cis-2-butene | 1,3-butadiene
85 | 85 | 85 | 24-064 | inficon_gc | 877b263c-3f04-4871-be41-5e0f8cf1d2f0 | 1723606386.8 | 57.2025 | 0 | 75.075 | 0 | 0 | 25 | -1 | 0 | 3 | 0 | 0 | 1 | 15 | 46 | 75 | 0 | 75 | 0 | 0 | 15 | 165 | 45.45455 | 0 | 45.45455 | 0 | 0 | 9.090909 | 1 | 2024-08-13 22:33 | Bypass | 1705.43 | 2794863.46 | 0 | 0 | 0 | 0 | 0 | 507027.18 | 0 | 0 | 0 | 0 | 0 | 0 | 0 | 0
86 | 86 | 86 | 24-064 | inficon_gc | 5140d6f9-00ca-4cbb-8a41-6d2aa8793261 | 1723606724.2 | 57.2025 | 0 | 75.075 | 0 | 0 | 25 | -1 | 0 | 3 | 0 | 0 | 1 | 15 | 46 | 75 | 0 | 75 | 0 | 0 | 15 | 165 | 45.45455 | 0 | 45.45455 | 0 | 0 | 9.090909 | 1 | 2024-08-13 22:39 | Bypass | 1223.445 | 1839161.975 | 0 | 0 | 0 | 0 | 0 | 2343673.665 | 0 | 0 | 0 | 0 | 0 | 0 | 0 | 0
87 | 87 | 87 | 24-064 | inficon_gc | 64236d54-20c5-4a96-9874-582c2907bae1 | 1723607061.7 | 57.2025 | 0 | 75.075 | 0 | 0 | 25 | -1 | 0 | 3 | 0 | 0 | 1 | 15 | 46 | 75 | 0 | 75 | 0 | 0 | 15 | 165 | 45.45455 | 0 | 45.45455 | 0 | 0 | 9.090909 | 1 | 2024-08-13 22:44 | Bypass | 1196.01 | 1761446.53 | 0 | 0 | 0 | 0 | 0 | 2359032.905 | 0 | 0 | 0 | 0 | 0 | 0 | 0 | 0
88 | 88 | 88 | 24-064 | inficon_gc | ee0a953c-8559-46c1-8658-a0ea1e3cae8e | 1723607467.4 | 57.2025 | 0 | 75.075 | 0 | 0 | 25 | -1 | 0 | 3 | 0 | 3 | 1 | 15 | 46 | 75 | 0 | 75 | 0 | 0 | 15 | 165 | 45.45455 | 0 | 45.45455 | 0 | 0 | 9.090909 | 1 | 2024-08-13 22:51 | Bypass | 1207.63 | 1762490.045 | 0 | 0 | 0 | 0 | 0 | 2349951.735 | 0 | 0 | 0 | 0 | 0 | 0 | 0 | 0
89 | 89 | 89 | 24-064 | inficon_gc | 9ee94eb9-9d3f-48a0-b759-866452454b8c | 1723607805.1 | 57.2025 | 0 | 75.075 | 0 | 0 | 25 | -1 | 0 | 3 | 0 | 3 | 1 | 15 | 46 | 75 | 0 | 75 | 0 | 0 | 15 | 165 | 45.45455 | 0 | 45.45455 | 0 | 0 | 9.090909 | 1 | 2024-08-13 22:57 | Bypass | 1217.62 | 1761807.65 | 0 | 0 | 0 | 0 | 0 | 2355705.625 | 0 | 0 | 0 | 0 | 0 | 0 | 0 | 0
90 | 90 | 90 | 24-064 | inficon_gc | 63a1061e-1895-413a-b455-f935f16a8dff | 1723608142.8 | 57.2025 | 0 | 75.075 | 0 | 0 | 25 | -1 | 0 | 3 | 0 | 3 | 1 | 15 | 46 | 75 | 0 | 75 | 0 | 0 | 15 | 165 | 45.45455 | 0 | 45.45455 | 0 | 0 | 9.090909 | 1 | 2024-08-13 23:02 | Bypass | 1220.57 | 1762023.025 | 0 | 0 | 0 | 0 | 0 | 2359735.425 | 0 | 0 | 0 | 0 | 0 | 0 | 0 | 0
91 | 91 | 91 | 24-064 | inficon_gc | d660947e-e88a-4f7c-aef8-ae7f74c1c925 | 1723608485.2 | 57.2025 | 0 | 75.075 | 0 | 0 | 25 | -1 | 0 | 3 | 0 | 3 | 2 | 15 | 46 | 75 | 0 | 75 | 0 | 0 | 15 | 165 | 45.45455 | 0 | 45.45455 | 0 | 0 | 9.090909 | 2 | 2024-08-13 23:08 | Bypass | 882.615 | 1760274.44 | 0 | 0 | 0 | 0 | 0 | 2357389.69 | 0 | 0 | 0 | 0 | 0 | 0 | 0 | 0
92 | 92 | 92 | 24-064 | inficon_gc | 23dbeade-bd78-40c5-8fb5-bd46757479fa | 1723608822.7 | 57.2025 | 0 | 75.075 | 0 | 0 | 25 | -1 | 0 | 3 | 0 | 3 | 2 | 15 | 46 | 75 | 0 | 75 | 0 | 0 | 15 | 165 | 45.45455 | 0 | 45.45455 | 0 | 0 | 9.090909 | 2 | 2024-08-13 23:14 | Bypass | 897.31 | 1758442.415 | 0 | 0 | 0 | 0 | 0 | 2360834.075 | 0 | 0 | 0 | 0 | 0 | 0 | 0 | 0
93 | 93 | 93 | 24-064 | inficon_gc | 586d2ed0-1609-40c4-bab2-08175f90ae02 | 1723609160.6 | 57.2025 | 0 | 75.075 | 0 | 0 | 25 | -1 | 0 | 3 | 0 | 3 | 2 | 15 | 46 | 75 | 0 | 75 | 0 | 0 | 15 | 165 | 45.45455 | 0 | 45.45455 | 0 | 0 | 9.090909 | 2 | 2024-08-13 23:19 | Bypass | 899.88 | 1759597.795 | 0 | 0 | 0 | 0 | 0 | 2361027.86 | 0 | 0 | 0 | 0 | 0 | 0 | 0 | 0
94 | 94 | 94 | 24-064 | inficon_gc | 25d94199-59a8-497a-bea5-9bed5bda7669 | 1723609498.3 | 57.2025 | 0 | 75.075 | 0 | 0 | 25 | -1 | 0 | 3 | 0 | 3 | 3 | 15 | 46 | 75 | 0 | 75 | 0 | 0 | 15 | 165 | 45.45455 | 0 | 45.45455 | 0 | 0 | 9.090909 | 3 | 2024-08-13 23:25 | Bypass | 1123.01 | 1761123.24 | 0 | 0 | 0 | 0 | 0 | 2364811.405 | 0 | 0 | 0 | 0 | 0 | 0 | 0 | 0
95 | 95 | 95 | 24-064 | inficon_gc | 350e7196-02f4-4b38-b819-c89357aded44 | 1723609835.7 | 57.2025 | 0 | 75.075 | 0 | 0 | 25 | -1 | 0 | 3 | 0 | 3 | 3 | 15 | 46 | 75 | 0 | 75 | 0 | 0 | 15 | 165 | 45.45455 | 0 | 45.45455 | 0 | 0 | 9.090909 | 3 | 2024-08-13 23:31 | Bypass | 1138.075 | 1760765.43 | 0 | 0 | 0 | 0 | 0 | 2362214.095 | 0 | 0 | 0 | 0 | 0 | 0 | 0 | 0
96 | 96 | 96 | 24-064 | inficon_gc | e88dd452-ba03-4554-a9b1-a532e9993d65 | 1723610173.7 | 57.2025 | 0 | 75.075 | 0 | 0 | 25 | -1 | 0 | 3 | 0 | 3 | 3 | 15 | 46 | 75 | 0 | 75 | 0 | 0 | 15 | 165 | 45.45455 | 0 | 45.45455 | 0 | 0 | 9.090909 | 3 | 2024-08-13 23:36 | Bypass | 1143.11 | 1760130.12 | 0 | 0 | 0 | 0 | 0 | 2369140.56 | 0 | 0 | 0 | 0 | 0 | 0 | 0 | 0
97 | 97 | 97 | 24-064 | inficon_gc | 21a5ebb6-05bb-43be-9a43-7589a7a79119 | 1723610516.1 | 57.2025 | 0 | 75.075 | 0 | 0 | 25 | -1 | 0 | 3 | 0 | 3 | 4 | 15 | 46 | 75 | 0 | 75 | 0 | 0 | 15 | 165 | 45.45455 | 0 | 45.45455 | 0 | 0 | 9.090909 | 4 | 2024-08-13 23:42 | Bypass | 1098.13 | 1760695.65 | 0 | 0 | 0 | 0 | 0 | 2364554.565 | 0 | 0 | 0 | 0 | 0 | 0 | 0 | 0
98 | 98 | 98 | 24-064 | inficon_gc | 09046bcc-f3cb-4216-b195-7520a582bafb | 1723610852.3 | 57.2025 | 0 | 75.075 | 0 | 0 | 25 | -1 | 0 | 3 | 0 | 3 | 4 | 15 | 46 | 75 | 0 | 75 | 0 | 0 | 15 | 165 | 45.45455 | 0 | 45.45455 | 0 | 0 | 9.090909 | 4 | 2024-08-13 23:48 | Bypass | 1114.56 | 1760539.12 | 0 | 0 | 37.46 | 0 | 0 | 2362229.66 | 0 | 0 | 0 | 0 | 0 | 0 | 0 | 0
99 | 99 | 99 | 24-064 | inficon_gc | d6d1c414-a605-4755-a088-621ec2626124 | 1723611189.6 | 57.2025 | 0 | 75.075 | 0 | 0 | 25 | -1 | 0 | 3 | 0 | 3 | 4 | 15 | 46 | 75 | 0 | 75 | 0 | 0 | 15 | 165 | 45.45455 | 0 | 45.45455 | 0 | 0 | 9.090909 | 4 | 2024-08-13 23:53 | Bypass | 1108.07 | 1760331.53 | 0 | 0 | 0 | 0 | 0 | 2368330.555 | 0 | 0 | 0 | 0 | 0 | 0 | 0 | 0
100 | 100 | 100 | 24-064 | inficon_gc | 03b3cb74-43f4-4a30-880d-601821e023f0 | 1723611525.4 | 57.2025 | 0 | 75.075 | 0 | 0 | 25 | -1 | 0 | 3 | 0 | 3 | 5 | 15 | 46 | 75 | 0 | 75 | 0 | 0 | 15 | 165 | 45.45455 | 0 | 45.45455 | 0 | 0 | 9.090909 | 5 | 2024-08-13 23:59 | Bypass | 1119.615 | 1760246.255 | 0 | 0 | 0 | 0 | 0 | 2361139.765 | 0 | 0 | 0 | 0 | 0 | 0 | 0 | 0
101 | 101 | 101 | 24-064 | inficon_gc | 4f87aa17-7087-4e0a-bd4f-8ac88d5cbb98 | 1723611862.7 | 57.2025 | 0 | 75.075 | 0 | 0 | 25 | -1 | 0 | 3 | 0 | 3 | 5 | 15 | 46 | 75 | 0 | 75 | 0 | 0 | 15 | 165 | 45.45455 | 0 | 45.45455 | 0 | 0 | 9.090909 | 5 | 2024-08-14 00:04 | Bypass | 1122.825 | 1761270.19 | 0 | 0 | 0 | 0 | 0 | 2370506.155 | 0 | 0 | 0 | 0 | 0 | 0 | 0 | 0
102 | 102 | 102 | 24-064 | inficon_gc | 477961e7-2168-4baf-aa23-189f42471d7b | 1723612199.7 | 57.2025 | 0 | 75.075 | 0 | 0 | 25 | -1 | 0 | 3 | 0 | 3 | 5 | 15 | 46 | 75 | 0 | 75 | 0 | 0 | 15 | 165 | 45.45455 | 0 | 45.45455 | 0 | 0 | 9.090909 | 5 | 2024-08-14 00:10 | Bypass | 1123.625 | 1761085.915 | 0 | 0 | 0 | 0 | 0 | 2361468.215 | 0 | 0 | 0 | 0 | 0 | 0 | 0 | 0
103 | 103 | 103 | 24-064 | inficon_gc | 2913eaca-26a9-4254-82d7-66eedbef92f9 | 1723612535.3 | 57.2025 | 0 | 75.075 | 0 | 0 | 25 | -1 | 0 | 3 | 0 | 3 | 6 | 15 | 46 | 75 | 0 | 75 | 0 | 0 | 15 | 165 | 45.45455 | 0 | 45.45455 | 0 | 0 | 9.090909 | 6 | 2024-08-14 00:16 | Bypass | 955.21 | 1759520.725 | 0 | 0 | 0 | 0 | 0 | 2357526.425 | 0 | 0 | 0 | 0 | 0 | 0 | 0 | 0
104 | 104 | 104 | 24-064 | inficon_gc | aaa292e4-f0d6-48d3-8016-3ab149c61f83 | 1723612872.6 | 57.2025 | 0 | 75.075 | 0 | 0 | 25 | -1 | 0 | 3 | 0 | 3 | 6 | 15 | 46 | 75 | 0 | 75 | 0 | 0 | 15 | 165 | 45.45455 | 0 | 45.45455 | 0 | 0 | 9.090909 | 6 | 2024-08-14 00:21 | Bypass | 957.11 | 1758124.525 | 0 | 0 | 0 | 0 | 0 | 2360012.615 | 0 | 0 | 0 | 0 | 0 | 0 | 0 | 0
105 | 105 | 105 | 24-064 | inficon_gc | c4becb69-cd06-4c98-a6b3-785d9371a842 | 1723613210.2 | 57.2025 | 0 | 75.075 | 0 | 0 | 25 | -1 | 0 | 3 | 0 | 3 | 6 | 15 | 46 | 75 | 0 | 75 | 0 | 0 | 15 | 165 | 45.45455 | 0 | 45.45455 | 0 | 0 | 9.090909 | 6 | 2024-08-14 00:27 | Bypass | 952.7 | 1759565.19 | 0 | 0 | 0 | 0 | 0 | 2358656.5 | 0 | 0 | 0 | 0 | 0 | 0 | 0 | 0
16 | 16 | 16 | 24-064 | inficon_gc | 9a1c4816-b13c-4a56-9c75-55848290a0ff | 1723576065.3 | 57.2025 | 0 | 75.075 | 0 | 0 | 554.4288 | -1 | 0 | 2 | 0 | 3 | 1 | 15 | 575.4288 | 75 | 0 | 75 | 0 | 0 | 15 | 165 | 45.45455 | 0 | 45.45455 | 0 | 0 | 9.090909 | 1 | 2024-08-13 14:08 | Reaction | 1057.45 | 1998459.12 | 1264.165 | 515.265 | 0 | 2143.695 | 0 | 1330535.945 | 639705.215 | 0 | 0 | 0 | 0 | 123.71 | 0 | 143.33
17 | 17 | 17 | 24-064 | inficon_gc | a78afd51-cbfc-4e97-b348-fb766a42b01a | 1723576402.7 | 57.2025 | 0 | 75.075 | 0 | 0 | 554.4288 | -1 | 0 | 2 | 0 | 3 | 1 | 15 | 575.4288 | 75 | 0 | 75 | 0 | 0 | 15 | 165 | 45.45455 | 0 | 45.45455 | 0 | 0 | 9.090909 | 1 | 2024-08-13 14:13 | Reaction | 741.1 | 1517446.25 | 1390.005 | 587.36 | 0 | 1558.075 | 0 | 1361505.015 | 636145.275 | 0 | 0 | 0 | 0 | 103.43 | 0 | 147.325
23 | 23 | 23 | 24-064 | inficon_gc | ff555dab-ec0b-416a-b1d1-235803687e66 | 1723578421.9 | 57.2025 | 0 | 75.075 | 0 | 0 | 554.4288 | -1 | 0 | 1 | 0 | 3 | 1 | 15 | 575.4288 | 75 | 0 | 75 | 0 | 0 | 15 | 165 | 45.45455 | 0 | 45.45455 | 0 | 0 | 9.090909 | 1 | 2024-08-13 14:47 | Reaction | 741.205 | 1527017.615 | 805.195 | 400.405 | 0 | 876.055 | 0 | 1422466.775 | 604274.21 | 0 | 0 | 62.195 | 0 | 92.285 | 0 | 164.735
29 | 29 | 29 | 24-064 | inficon_gc | c1f5a443-9074-40aa-b03d-b9d6a19c63fb | 1723580448.7 | 57.2025 | 0 | 75.075 | 0 | 0 | 554.4288 | -1 | 0 | 1 | 0 | 3 | 1 | 15 | 575.4288 | 75 | 0 | 75 | 0 | 0 | 15 | 165 | 45.45455 | 0 | 45.45455 | 0 | 0 | 9.090909 | 1 | 2024-08-13 15:21 | Reaction | 749.185 | 1535750.3 | 663.275 | 353.945 | 0 | 678.32 | 0 | 1465669.575 | 577285.005 | 0 | 0 | 59.305 | 0 | 83.135 | 0 | 179.615
35 | 35 | 35 | 24-064 | inficon_gc | c377fcec-db10-486b-abdd-63ac34a01a9a | 1723582475.0 | 57.2025 | 0 | 75.075 | 0 | 0 | 554.4288 | -1 | 0 | 1 | 0 | 3 | 1 | 15 | 575.4288 | 75 | 0 | 75 | 0 | 0 | 15 | 165 | 45.45455 | 0 | 45.45455 | 0 | 0 | 9.090909 | 1 | 2024-08-13 15:55 | Reaction | 757.855 | 1544357.84 | 614.845 | 325.03 | 0 | 576.535 | 300.9 | 1503004.51 | 550469.375 | 0 | 0 | 0 | 0 | 70.645 | 0 | 0
41 | 41 | 41 | 24-064 | inficon_gc | f171c176-d4cd-49bf-945e-9ddb8d2856dd | 1723584502.1 | 57.2025 | 0 | 75.075 | 0 | 0 | 554.4288 | -1 | 0 | 1 | 0 | 3 | 1 | 15 | 575.4288 | 75 | 0 | 75 | 0 | 0 | 15 | 165 | 45.45455 | 0 | 45.45455 | 0 | 0 | 9.090909 | 1 | 2024-08-13 16:28 | Reaction | 757.205 | 1552825.375 | 571.215 | 305.53 | 0 | 503.355 | 323.255 | 1539402.345 | 526939.145 | 0 | 0 | 0 | 0 | 61.205 | 0 | 0
49 | 49 | 49 | 24-064 | inficon_gc | 9abc6613-dbe2-4157-95d0-e7ce90a0513a | 1723587193.0 | 57.2025 | 0 | 75.075 | 0 | 0 | 554.4288 | -1 | 0 | 1 | 0 | 3 | 1 | 15 | 575.4288 | 75 | 0 | 75 | 0 | 0 | 15 | 165 | 45.45455 | 0 | 45.45455 | 0 | 0 | 9.090909 | 1 | 2024-08-13 17:13 | Reaction | 761.19 | 1564346.33 | 532.33 | 300.115 | 0 | 426.835 | 334.285 | 1587605.985 | 494416.4 | 0 | 0 | 0 | 0 | 0 | 0 | 0
55 | 55 | 55 | 24-064 | inficon_gc | e96186b3-e8f5-499d-b67e-8891738cc1ef | 1723589220.2 | 57.2025 | 0 | 75.075 | 0 | 0 | 554.4288 | -1 | 0 | 1 | 0 | 3 | 1 | 15 | 575.4288 | 75 | 0 | 75 | 0 | 0 | 15 | 165 | 45.45455 | 0 | 45.45455 | 0 | 0 | 9.090909 | 1 | 2024-08-13 17:47 | Reaction | 762.46 | 1573232.83 | 529.93 | 293.64 | 0 | 382.645 | 351.795 | 1624242.855 | 472333.455 | 0 | 0 | 0 | 0 | 0 | 0 | 0
61 | 61 | 61 | 24-064 | inficon_gc | e8f877f9-91de-42fb-be77-a0aab924c850 | 1723591246.7 | 57.2025 | 0 | 75.075 | 0 | 0 | 554.4288 | -1 | 0 | 1 | 0 | 3 | 1 | 15 | 575.4288 | 75 | 0 | 75 | 0 | 0 | 15 | 165 | 45.45455 | 0 | 45.45455 | 0 | 0 | 9.090909 | 1 | 2024-08-13 18:21 | Reaction | 766.58 | 1581563.285 | 503.13 | 280.915 | 0 | 347.105 | 368.495 | 1659512.86 | 450603.135 | 0 | 0 | 0 | 0 | 0 | 0 | 0
67 | 67 | 67 | 24-064 | inficon_gc | 65a943fe-e0bb-41c0-b195-1fa521d86d6d | 1723593273.6 | 57.2025 | 0 | 75.075 | 0 | 0 | 554.4288 | -1 | 0 | 1 | 0 | 3 | 1 | 15 | 575.4288 | 75 | 0 | 75 | 0 | 0 | 15 | 165 | 45.45455 | 0 | 45.45455 | 0 | 0 | 9.090909 | 1 | 2024-08-13 18:55 | Reaction | 767.8 | 1589973.29 | 488.585 | 277.925 | 0 | 307.005 | 379.765 | 1692745.26 | 428539.14 | 0 | 0 | 0 | 0 | 0 | 0 | 0
73 | 73 | 73 | 24-064 | inficon_gc | 81254a62-1e5c-428a-bd1a-ec5d8720cfcc | 1723595300.7 | 57.2025 | 0 | 75.075 | 0 | 0 | 554.4288 | -1 | 0 | 1 | 0 | 3 | 1 | 15 | 575.4288 | 75 | 0 | 75 | 0 | 0 | 15 | 165 | 45.45455 | 0 | 45.45455 | 0 | 0 | 9.090909 | 1 | 2024-08-13 19:28 | Reaction | 773.395 | 1599157.345 | 489.145 | 288.23 | 0 | 279.305 | 395.035 | 1730762.205 | 408517.545 | 0 | 0 | 0 | 0 | 0 | 0 | 0
79 | 79 | 79 | 24-064 | inficon_gc | 75621ed3-9600-4e87-8e99-0f4f86dbdae9 | 1723597326.8 | 57.2025 | 0 | 75.075 | 0 | 0 | 554.4288 | -1 | 0 | 1 | 0 | 3 | 1 | 15 | 575.4288 | 75 | 0 | 75 | 0 | 0 | 15 | 165 | 45.45455 | 0 | 45.45455 | 0 | 0 | 9.090909 | 1 | 2024-08-13 20:02 | Reaction | 782.625 | 1609455.87 | 481.605 | 295.07 | 0 | 250.265 | 407.495 | 1758699.215 | 386552.385 | 0 | 0 | 0 | 0 | 0 | 0 | 0
18 | 18 | 18 | 24-064 | inficon_gc | abefa5aa-c2a9-4822-b1d6-fb6ca94a4410 | 1723576741.3 | 57.2025 | 0 | 75.075 | 0 | 0 | 554.4288 | -1 | 0 | 1 | 0 | 3 | 2 | 15 | 575.4288 | 75 | 0 | 75 | 0 | 0 | 15 | 165 | 45.45455 | 0 | 45.45455 | 0 | 0 | 9.090909 | 2 | 2024-08-13 14:19 | Reaction | 749.265 | 1515970.96 | 1118.31 | 293.6 | 0 | 1292.815 | 0 | 1376737.315 | 627891.695 | 0 | 0 | 0 | 72.075 | 154.155 | 0 | 148.735
24 | 24 | 24 | 24-064 | inficon_gc | 9efa33de-3348-42a1-b3a0-6ef75a71835d | 1723578759.6 | 57.2025 | 0 | 75.075 | 0 | 0 | 554.4288 | -1 | 0 | 1 | 0 | 3 | 2 | 15 | 575.4288 | 75 | 0 | 75 | 0 | 0 | 15 | 165 | 45.45455 | 0 | 45.45455 | 0 | 0 | 9.090909 | 2 | 2024-08-13 14:53 | Reaction | 755.19 | 1523725.67 | 768.465 | 203.295 | 0 | 853.975 | 0 | 1421431.43 | 601651.665 | 0 | 0 | 85.675 | 66.315 | 122.49 | 0 | 174.13
30 | 30 | 30 | 24-064 | inficon_gc | 17806f84-cafa-4e5a-9ceb-8c00b22e4435 | 1723580786.4 | 57.2025 | 0 | 75.075 | 0 | 0 | 554.4288 | -1 | 0 | 1 | 0 | 3 | 2 | 15 | 575.4288 | 75 | 0 | 75 | 0 | 0 | 15 | 165 | 45.45455 | 0 | 45.45455 | 0 | 0 | 9.090909 | 2 | 2024-08-13 15:26 | Reaction | 764.2 | 1530663.13 | 644.82 | 181.555 | 0 | 680.875 | 262.355 | 1453367.08 | 580756.165 | 0 | 0 | 75.785 | 0 | 104.975 | 0 | 0
36 | 36 | 36 | 24-064 | inficon_gc | 2ba2db73-9239-4198-bfeb-078a978cf344 | 1723582812.8 | 57.2025 | 0 | 75.075 | 0 | 0 | 554.4288 | -1 | 0 | 1 | 0 | 3 | 2 | 15 | 575.4288 | 75 | 0 | 75 | 0 | 0 | 15 | 165 | 45.45455 | 0 | 45.45455 | 0 | 0 | 9.090909 | 2 | 2024-08-13 16:00 | Reaction | 759.325 | 1537003.455 | 583.455 | 177.365 | 0 | 582.285 | 267.27 | 1477171.865 | 562767.41 | 0 | 0 | 66.97 | 0 | 98.05 | 0 | 0
42 | 42 | 42 | 24-064 | inficon_gc | 5c52f3f9-7982-4a91-9124-d27fdaa932e5 | 1723584840.2 | 57.2025 | 0 | 75.075 | 0 | 0 | 554.4288 | -1 | 0 | 1 | 0 | 3 | 2 | 15 | 575.4288 | 75 | 0 | 75 | 0 | 0 | 15 | 165 | 45.45455 | 0 | 45.45455 | 0 | 0 | 9.090909 | 2 | 2024-08-13 16:34 | Reaction | 768.425 | 1542057.315 | 542.47 | 170.04 | 0 | 512.405 | 273.345 | 1505109.515 | 548217.745 | 0 | 0 | 73.93 | 0 | 88.51 | 0 | 0
50 | 50 | 50 | 24-064 | inficon_gc | 6f328734-382b-42fa-a433-418d271ef3d0 | 1723587530.9 | 57.2025 | 0 | 75.075 | 0 | 0 | 554.4288 | -1 | 0 | 1 | 0 | 3 | 2 | 15 | 575.4288 | 75 | 0 | 75 | 0 | 0 | 15 | 165 | 45.45455 | 0 | 45.45455 | 0 | 0 | 9.090909 | 2 | 2024-08-13 17:19 | Reaction | 763.565 | 1549067.29 | 487.93 | 155.68 | 0 | 436.885 | 278.1 | 1532499.15 | 528188.175 | 0 | 0 | 0 | 0 | 77.65 | 0 | 0
56 | 56 | 56 | 24-064 | inficon_gc | ac1c8d8e-063b-4a6e-abc5-5da8e5f0520f | 1723589557.6 | 57.2025 | 0 | 75.075 | 0 | 0 | 554.4288 | -1 | 0 | 1 | 0 | 3 | 2 | 15 | 575.4288 | 75 | 0 | 75 | 0 | 0 | 15 | 165 | 45.45455 | 0 | 45.45455 | 0 | 0 | 9.090909 | 2 | 2024-08-13 17:53 | Reaction | 767.285 | 1553311.49 | 465.365 | 150.105 | 0 | 390.915 | 279.43 | 1558404.125 | 515485.755 | 0 | 0 | 0 | 0 | 68.555 | 0 | 0
62 | 62 | 62 | 24-064 | inficon_gc | 8b2301bb-6a15-4fa1-a67d-6262bd5c3afe | 1723591584.6 | 57.2025 | 0 | 75.075 | 0 | 0 | 554.4288 | -1 | 0 | 1 | 0 | 3 | 2 | 15 | 575.4288 | 75 | 0 | 75 | 0 | 0 | 15 | 165 | 45.45455 | 0 | 45.45455 | 0 | 0 | 9.090909 | 2 | 2024-08-13 18:26 | Reaction | 766.98 | 1560005.295 | 445.395 | 150.935 | 0 | 354.82 | 282.57 | 1575042.975 | 499821.47 | 0 | 0 | 0 | 0 | 64.205 | 0 | 0
68 | 68 | 68 | 24-064 | inficon_gc | 7481a409-ac7c-4014-a458-9b25dc0998a0 | 1723593611.4 | 57.2025 | 0 | 75.075 | 0 | 0 | 554.4288 | -1 | 0 | 1 | 0 | 3 | 2 | 15 | 575.4288 | 75 | 0 | 75 | 0 | 0 | 15 | 165 | 45.45455 | 0 | 45.45455 | 0 | 0 | 9.090909 | 2 | 2024-08-13 19:00 | Reaction | 773.325 | 1566227.56 | 435.635 | 148.995 | 0 | 324.98 | 285.085 | 1599829.13 | 486934.615 | 0 | 0 | 0 | 0 | 65.44 | 0 | 0
74 | 74 | 74 | 24-064 | inficon_gc | 0d60cccc-3f1c-4304-ad05-87ea83f140ec | 1723595638.3 | 57.2025 | 0 | 75.075 | 0 | 0 | 554.4288 | -1 | 0 | 1 | 0 | 3 | 2 | 15 | 575.4288 | 75 | 0 | 75 | 0 | 0 | 15 | 165 | 45.45455 | 0 | 45.45455 | 0 | 0 | 9.090909 | 2 | 2024-08-13 19:34 | Reaction | 773.435 | 1572120.605 | 406.755 | 145.435 | 0 | 293.465 | 286.46 | 1628409.095 | 474206.8 | 0 | 0 | 0 | 0 | 59.685 | 0 | 0
80 | 80 | 80 | 24-064 | inficon_gc | a1d55b15-f171-4371-ab95-8a55c0a04148 | 1723597664.5 | 57.2025 | 0 | 75.075 | 0 | 0 | 554.4288 | -1 | 0 | 1 | 0 | 3 | 2 | 15 | 575.4288 | 75 | 0 | 75 | 0 | 0 | 15 | 165 | 45.45455 | 0 | 45.45455 | 0 | 0 | 9.090909 | 2 | 2024-08-13 20:08 | Reaction | 776.135 | 1577146.845 | 406.635 | 141.725 | 0 | 268.42 | 284.42 | 1642070.7 | 458883.915 | 0 | 0 | 0 | 0 | 62.07 | 0 | 0
19 | 19 | 19 | 24-064 | inficon_gc | c435ed42-7486-4170-9a4a-fa8a446ca1e9 | 1723577079.7 | 57.2025 | 0 | 75.075 | 0 | 0 | 554.4288 | -1 | 0 | 1 | 0 | 3 | 3 | 15 | 575.4288 | 75 | 0 | 75 | 0 | 0 | 15 | 165 | 45.45455 | 0 | 45.45455 | 0 | 0 | 9.090909 | 3 | 2024-08-13 14:25 | Reaction | 803.07 | 1522961.735 | 1075.055 | 414.915 | 0 | 1045.345 | 0 | 1403765.05 | 613002.675 | 0 | 0 | 0 | 0 | 0 | 0 | 226.09
25 | 25 | 25 | 24-064 | inficon_gc | 604e96df-17b8-4998-a1b9-ceb4ba29b46f | 1723579097.5 | 57.2025 | 0 | 75.075 | 0 | 0 | 554.4288 | -1 | 0 | 1 | 0 | 3 | 3 | 15 | 575.4288 | 75 | 0 | 75 | 0 | 0 | 15 | 165 | 45.45455 | 0 | 45.45455 | 0 | 0 | 9.090909 | 3 | 2024-08-13 14:58 | Reaction | 808.47 | 1536782.3 | 749.72 | 329.95 | 0 | 678.135 | 0 | 1468705.385 | 573121.99 | 0 | 0 | 0 | 0 | 0 | 0 | 176.64
31 | 31 | 31 | 24-064 | inficon_gc | fdd37ddd-69dc-4bfa-a7b6-981ff886ec8b | 1723581124.2 | 57.2025 | 0 | 75.075 | 0 | 0 | 554.4288 | -1 | 0 | 1 | 0 | 3 | 3 | 15 | 575.4288 | 75 | 0 | 75 | 0 | 0 | 15 | 165 | 45.45455 | 0 | 45.45455 | 0 | 0 | 9.090909 | 3 | 2024-08-13 15:32 | Reaction | 809.24 | 1546349.205 | 623.57 | 315.77 | 0 | 534.12 | 291.23 | 1517422.035 | 540270.645 | 0 | 0 | 0 | 0 | 0 | 0 | 0
37 | 37 | 37 | 24-064 | inficon_gc | 024e7ce4-4799-4a99-a9ad-572508f37f7b | 1723583150.8 | 57.2025 | 0 | 75.075 | 0 | 0 | 554.4288 | -1 | 0 | 1 | 0 | 3 | 3 | 15 | 575.4288 | 75 | 0 | 75 | 0 | 0 | 15 | 165 | 45.45455 | 0 | 45.45455 | 0 | 0 | 9.090909 | 3 | 2024-08-13 16:06 | Reaction | 815.265 | 1559453.625 | 553.735 | 296.905 | 0 | 438.74 | 304.885 | 1562353.875 | 510241.07 | 0 | 0 | 0 | 0 | 0 | 0 | 0
43 | 43 | 43 | 24-064 | inficon_gc | e18d4668-8b49-4776-8333-e70849dca93d | 1723585178.0 | 57.2025 | 0 | 75.075 | 0 | 0 | 554.4288 | -1 | 0 | 3 | 0 | 3 | 3 | 15 | 575.4288 | 75 | 0 | 75 | 0 | 0 | 15 | 165 | 45.45455 | 0 | 45.45455 | 0 | 0 | 9.090909 | 3 | 2024-08-13 16:40 | Reaction | 819.33 | 1566952.415 | 517.07 | 293.73 | 0 | 382.63 | 325.865 | 1607099.315 | 484993.245 | 0 | 0 | 0 | 0 | 0 | 0 | 0
44 | 44 | 44 | 24-064 | inficon_gc | affd3d32-ba41-48e6-92c9-989704a21245 | 1723585515.6 | 57.2025 | 0 | 75.075 | 0 | 0 | 554.4288 | -1 | 0 | 3 | 0 | 3 | 3 | 15 | 575.4288 | 75 | 0 | 75 | 0 | 0 | 15 | 165 | 45.45455 | 0 | 45.45455 | 0 | 0 | 9.090909 | 3 | 2024-08-13 16:45 | Reaction | 818.37 | 1569247.61 | 508.415 | 298.7 | 0 | 378.295 | 327.245 | 1610455.51 | 480910.285 | 0 | 0 | 0 | 0 | 0 | 0 | 0
45 | 45 | 45 | 24-064 | inficon_gc | 7ba69869-2283-420b-a57a-097fb7aa2522 | 1723585853.2 | 57.2025 | 0 | 75.075 | 0 | 0 | 554.4288 | -1 | 0 | 3 | 0 | 3 | 3 | 15 | 575.4288 | 75 | 0 | 75 | 0 | 0 | 15 | 165 | 45.45455 | 0 | 45.45455 | 0 | 0 | 9.090909 | 3 | 2024-08-13 16:51 | Reaction | 821.465 | 1569741.865 | 510.19 | 288.02 | 0 | 372.06 | 326.12 | 1617515.385 | 477511.825 | 0 | 0 | 0 | 0 | 0 | 0 | 0
51 | 51 | 51 | 24-064 | inficon_gc | 917fab36-a216-4b17-a8c6-737cdc43ada1 | 1723587868.6 | 57.2025 | 0 | 75.075 | 0 | 0 | 554.4288 | -1 | 0 | 1 | 0 | 3 | 3 | 15 | 575.4288 | 75 | 0 | 75 | 0 | 0 | 15 | 165 | 45.45455 | 0 | 45.45455 | 0 | 0 | 9.090909 | 3 | 2024-08-13 17:24 | Reaction | 824.215 | 1579172.405 | 479.765 | 285.805 | 0 | 322.255 | 338.36 | 1655675.73 | 451592.685 | 0 | 0 | 0 | 0 | 0 | 0 | 0
57 | 57 | 57 | 24-064 | inficon_gc | 76a893a8-4caa-4511-a2c5-5c6fe165212b | 1723589895.5 | 57.2025 | 0 | 75.075 | 0 | 0 | 554.4288 | -1 | 0 | 1 | 0 | 3 | 3 | 15 | 575.4288 | 75 | 0 | 75 | 0 | 0 | 15 | 165 | 45.45455 | 0 | 45.45455 | 0 | 0 | 9.090909 | 3 | 2024-08-13 17:58 | Reaction | 829.405 | 1587865.58 | 460.735 | 282.14 | 0 | 281.755 | 351.42 | 1696080.615 | 428374.315 | 0 | 0 | 0 | 0 | 0 | 0 | 0
63 | 63 | 63 | 24-064 | inficon_gc | 1d0d242c-9650-4e14-9f4e-ead8e31890b0 | 1723591922.3 | 57.2025 | 0 | 75.075 | 0 | 0 | 554.4288 | -1 | 0 | 1 | 0 | 3 | 3 | 15 | 575.4288 | 75 | 0 | 75 | 0 | 0 | 15 | 165 | 45.45455 | 0 | 45.45455 | 0 | 0 | 9.090909 | 3 | 2024-08-13 18:32 | Reaction | 832.93 | 1597243.895 | 439.405 | 296.93 | 0 | 250.715 | 366.965 | 1731878.535 | 406546.425 | 0 | 0 | 0 | 0 | 0 | 0 | 0
69 | 69 | 69 | 24-064 | inficon_gc | a862ce99-bd6f-4a14-bae6-4ed2207a3455 | 1723593949.3 | 57.2025 | 0 | 75.075 | 0 | 0 | 554.4288 | -1 | 0 | 1 | 0 | 3 | 3 | 15 | 575.4288 | 75 | 0 | 75 | 0 | 0 | 15 | 165 | 45.45455 | 0 | 45.45455 | 0 | 0 | 9.090909 | 3 | 2024-08-13 19:06 | Reaction | 844.2 | 1607477.955 | 430.225 | 280.795 | 0 | 219.52 | 373.565 | 1762454.845 | 382379.85 | 0 | 0 | 0 | 0 | 0 | 0 | 0
75 | 75 | 75 | 24-064 | inficon_gc | 0c603107-c471-4ee3-b857-cec875373896 | 1723595975.9 | 57.2025 | 0 | 75.075 | 0 | 0 | 554.4288 | -1 | 0 | 1 | 0 | 3 | 3 | 15 | 575.4288 | 75 | 0 | 75 | 0 | 0 | 15 | 165 | 45.45455 | 0 | 45.45455 | 0 | 0 | 9.090909 | 3 | 2024-08-13 19:40 | Reaction | 840.755 | 1614228.535 | 416.025 | 278.87 | 0 | 198.685 | 384.025 | 1802842.305 | 363242.74 | 0 | 0 | 0 | 0 | 0 | 0 | 0
81 | 81 | 81 | 24-064 | inficon_gc | d9e94603-5804-444c-9bc9-fd1b716ee8a4 | 1723598002.5 | 57.2025 | 0 | 75.075 | 0 | 0 | 554.4288 | -1 | 0 | 1 | 0 | 3 | 3 | 15 | 575.4288 | 75 | 0 | 75 | 0 | 0 | 15 | 165 | 45.45455 | 0 | 45.45455 | 0 | 0 | 9.090909 | 3 | 2024-08-13 20:13 | Reaction | 853.025 | 1623310.905 | 412.915 | 285.145 | 0 | 175.35 | 394.285 | 1825536.74 | 342138.105 | 0 | 0 | 0 | 0 | 0 | 0 | 0
20 | 20 | 20 | 24-064 | inficon_gc | 9e320a1e-9bd1-45ce-937c-e6dc371f35c8 | 1723577409.1 | 57.2025 | 0 | 75.075 | 0 | 0 | 554.4288 | -1 | 0 | 1 | 0 | 3 | 4 | 15 | 575.4288 | 75 | 0 | 75 | 0 | 0 | 15 | 165 | 45.45455 | 0 | 45.45455 | 0 | 0 | 9.090909 | 4 | 2024-08-13 14:30 | Reaction | 746.965 | 1529780.795 | 894.175 | 403.9 | 0 | 833.495 | 0 | 1428071.755 | 597379.435 | 0 | 0 | 0 | 0 | 0 | 0 | 126.505
26 | 26 | 26 | 24-064 | inficon_gc | b3276e1f-ebd0-4330-aa62-f54c1635c4c3 | 1723579435.4 | 57.2025 | 0 | 75.075 | 0 | 0 | 554.4288 | -1 | 0 | 1 | 0 | 3 | 4 | 15 | 575.4288 | 75 | 0 | 75 | 0 | 0 | 15 | 165 | 45.45455 | 0 | 45.45455 | 0 | 0 | 9.090909 | 4 | 2024-08-13 15:04 | Reaction | 756.91 | 1544373.69 | 664.005 | 349.695 | 0 | 576.765 | 0 | 1497609.46 | 552809.925 | 0 | 0 | 0 | 0 | 0 | 0 | 170.01
32 | 32 | 32 | 24-064 | inficon_gc | 3f959e3d-03be-43c1-9fd5-645dbb415d19 | 1723581462.2 | 57.2025 | 0 | 75.075 | 0 | 0 | 554.4288 | -1 | 0 | 1 | 0 | 3 | 4 | 15 | 575.4288 | 75 | 0 | 75 | 0 | 0 | 15 | 165 | 45.45455 | 0 | 45.45455 | 0 | 0 | 9.090909 | 4 | 2024-08-13 15:38 | Reaction | 759.93 | 1557838.495 | 578.815 | 328.45 | 0 | 463.935 | 315.29 | 1558398.49 | 516614.605 | 0 | 0 | 0 | 0 | 0 | 0 | 0
38 | 38 | 38 | 24-064 | inficon_gc | 05860062-6c5a-4b63-b4a2-3ee872744477 | 1723583488.5 | 57.2025 | 0 | 75.075 | 0 | 0 | 554.4288 | -1 | 0 | 1 | 0 | 3 | 4 | 15 | 575.4288 | 75 | 0 | 75 | 0 | 0 | 15 | 165 | 45.45455 | 0 | 45.45455 | 0 | 0 | 9.090909 | 4 | 2024-08-13 16:11 | Reaction | 759.865 | 1569859.635 | 538.465 | 319.245 | 0 | 389.755 | 335.48 | 1609302.06 | 483166.715 | 0 | 0 | 0 | 0 | 0 | 0 | 0
46 | 46 | 46 | 24-064 | inficon_gc | 97c10706-114b-40d9-881e-61bc991dab4c | 1723586185.9 | 57.2025 | 0 | 75.075 | 0 | 0 | 554.4288 | -1 | 0 | 1 | 0 | 3 | 4 | 15 | 575.4288 | 75 | 0 | 75 | 0 | 0 | 15 | 165 | 45.45455 | 0 | 45.45455 | 0 | 0 | 9.090909 | 4 | 2024-08-13 16:56 | Reaction | 765.04 | 1583695.63 | 496.83 | 316.925 | 0 | 325.76 | 358.73 | 1671577.345 | 443251.56 | 0 | 0 | 0 | 0 | 0 | 0 | 0
52 | 52 | 52 | 24-064 | inficon_gc | 67262e60-bdd4-4bab-b705-d886f4179134 | 1723588206.7 | 57.2025 | 0 | 75.075 | 0 | 0 | 554.4288 | -1 | 0 | 1 | 0 | 3 | 4 | 15 | 575.4288 | 75 | 0 | 75 | 0 | 0 | 15 | 165 | 45.45455 | 0 | 45.45455 | 0 | 0 | 9.090909 | 4 | 2024-08-13 17:30 | Reaction | 773.065 | 1593015.285 | 482.075 | 325.13 | 0 | 283.715 | 379.805 | 1719310.39 | 418155.08 | 0 | 0 | 0 | 0 | 0 | 0 | 0
58 | 58 | 58 | 24-064 | inficon_gc | f33421d4-cb64-4879-bf16-7d9ba3b4ce7e | 1723590233.0 | 57.2025 | 0 | 75.075 | 0 | 0 | 554.4288 | -1 | 0 | 1 | 0 | 3 | 4 | 15 | 575.4288 | 75 | 0 | 75 | 0 | 0 | 15 | 165 | 45.45455 | 0 | 45.45455 | 0 | 0 | 9.090909 | 4 | 2024-08-13 18:04 | Reaction | 769.465 | 1601919.17 | 458.565 | 306.61 | 0 | 248.515 | 397.64 | 1752566.105 | 392143.555 | 0 | 0 | 0 | 0 | 0 | 0 | 0
64 | 64 | 64 | 24-064 | inficon_gc | facd866a-3b81-4d6c-b05b-b892aedae139 | 1723592260.3 | 57.2025 | 0 | 75.075 | 0 | 0 | 554.4288 | -1 | 0 | 1 | 0 | 3 | 4 | 15 | 575.4288 | 75 | 0 | 75 | 0 | 0 | 15 | 165 | 45.45455 | 0 | 45.45455 | 0 | 0 | 9.090909 | 4 | 2024-08-13 18:38 | Reaction | 774.81 | 1611707.385 | 455.255 | 324.355 | 0 | 222.325 | 410.645 | 1786930.34 | 368234.62 | 0 | 0 | 0 | 0 | 0 | 0 | 0
70 | 70 | 70 | 24-064 | inficon_gc | 03c9688f-5ed6-4d72-bdb3-9e139da7fe8d | 1723594287.1 | 57.2025 | 0 | 75.075 | 0 | 0 | 554.4288 | -1 | 0 | 1 | 0 | 3 | 4 | 15 | 575.4288 | 75 | 0 | 75 | 0 | 0 | 15 | 165 | 45.45455 | 0 | 45.45455 | 0 | 0 | 9.090909 | 4 | 2024-08-13 19:11 | Reaction | 775.555 | 1621817.57 | 450.775 | 314.785 | 0 | 196.455 | 428.635 | 1826536.88 | 347061.035 | 0 | 0 | 0 | 0 | 0 | 0 | 0
76 | 76 | 76 | 24-064 | inficon_gc | 14410945-7479-4052-b8ae-84315247c410 | 1723596313.5 | 57.2025 | 0 | 75.075 | 0 | 0 | 554.4288 | -1 | 0 | 1 | 0 | 3 | 4 | 15 | 575.4288 | 75 | 0 | 75 | 0 | 0 | 15 | 165 | 45.45455 | 0 | 45.45455 | 0 | 0 | 9.090909 | 4 | 2024-08-13 19:45 | Reaction | 784.055 | 1629664.985 | 436.855 | 309.495 | 0 | 174.715 | 439.355 | 1859364.55 | 326139.15 | 0 | 0 | 0 | 0 | 0 | 0 | 0
82 | 82 | 82 | 24-064 | inficon_gc | 271d8ef9-9540-4a1e-b341-c192a6bffd09 | 1723598340.2 | 57.2025 | 0 | 75.075 | 0 | 0 | 554.4288 | -1 | 0 | 1 | 0 | 3 | 4 | 15 | 575.4288 | 75 | 0 | 75 | 0 | 0 | 15 | 165 | 45.45455 | 0 | 45.45455 | 0 | 0 | 9.090909 | 4 | 2024-08-13 20:19 | Reaction | 789.21 | 1637280.035 | 433.885 | 317.64 | 0 | 157.315 | 453.205 | 1886782.315 | 306737 | 0 | 0 | 0 | 0 | 0 | 0 | 0
21 | 21 | 21 | 24-064 | inficon_gc | 71219fff-34a7-4a37-944e-073cd3f269b6 | 1723577747.0 | 57.2025 | 0 | 75.075 | 0 | 0 | 554.4288 | -1 | 0 | 1 | 0 | 3 | 5 | 15 | 575.4288 | 75 | 0 | 75 | 0 | 0 | 15 | 165 | 45.45455 | 0 | 45.45455 | 0 | 0 | 9.090909 | 5 | 2024-08-13 14:36 | Reaction | 771.365 | 1539571.76 | 723.5 | 346.635 | 0 | 649.295 | 0 | 1482105.605 | 566662.745 | 0 | 0 | 0 | 0 | 0 | 0 | 115.635
27 | 27 | 27 | 24-064 | inficon_gc | 9089ad12-0afd-476d-afa8-59b33aa7cb03 | 1723579773.2 | 57.2025 | 0 | 75.075 | 0 | 0 | 554.4288 | -1 | 0 | 1 | 0 | 3 | 5 | 15 | 575.4288 | 75 | 0 | 75 | 0 | 0 | 15 | 165 | 45.45455 | 0 | 45.45455 | 0 | 0 | 9.090909 | 5 | 2024-08-13 15:10 | Reaction | 768.255 | 1558129.795 | 560.3 | 298.335 | 0 | 453.875 | 0 | 1559467.3 | 515751.02 | 0 | 0 | 0 | 0 | 0 | 0 | 156.51
33 | 33 | 33 | 24-064 | inficon_gc | 0c53dc3b-2260-4992-9922-3c5b763fb480 | 1723581799.7 | 57.2025 | 0 | 75.075 | 0 | 0 | 554.4288 | -1 | 0 | 1 | 0 | 3 | 5 | 15 | 575.4288 | 75 | 0 | 75 | 0 | 0 | 15 | 165 | 45.45455 | 0 | 45.45455 | 0 | 0 | 9.090909 | 5 | 2024-08-13 15:43 | Reaction | 777.22 | 1572890.855 | 486.5 | 285.535 | 0 | 354.76 | 0 | 1623590.555 | 475001.03 | 0 | 0 | 0 | 0 | 0 | 0 | 0
39 | 39 | 39 | 24-064 | inficon_gc | 93e9a843-05aa-46c5-b2aa-c361ecfedd8e | 1723583826.1 | 57.2025 | 0 | 75.075 | 0 | 0 | 554.4288 | -1 | 0 | 1 | 0 | 3 | 5 | 15 | 575.4288 | 75 | 0 | 75 | 0 | 0 | 15 | 165 | 45.45455 | 0 | 45.45455 | 0 | 0 | 9.090909 | 5 | 2024-08-13 16:17 | Reaction | 786.255 | 1584984.005 | 445.455 | 279.9 | 0 | 288.625 | 330.525 | 1679882.825 | 438000.075 | 0 | 0 | 0 | 0 | 0 | 0 | 0
47 | 47 | 47 | 24-064 | inficon_gc | 3cb97e80-6b74-449e-9699-11c81eaca5ee | 1723586524.6 | 57.2025 | 0 | 75.075 | 0 | 0 | 554.4288 | -1 | 0 | 1 | 0 | 3 | 5 | 15 | 575.4288 | 75 | 0 | 75 | 0 | 0 | 15 | 165 | 45.45455 | 0 | 45.45455 | 0 | 0 | 9.090909 | 5 | 2024-08-13 17:02 | Reaction | 788.675 | 1601408.025 | 409.435 | 267.37 | 0 | 229.77 | 354.125 | 1746947.915 | 398204.315 | 0 | 0 | 0 | 0 | 0 | 0 | 0
53 | 53 | 53 | 24-064 | inficon_gc | a06db12f-4d85-4dce-9034-5812b08649bb | 1723588544.5 | 57.2025 | 0 | 75.075 | 0 | 0 | 554.4288 | -1 | 0 | 1 | 0 | 3 | 5 | 15 | 575.4288 | 75 | 0 | 75 | 0 | 0 | 15 | 165 | 45.45455 | 0 | 45.45455 | 0 | 0 | 9.090909 | 5 | 2024-08-13 17:36 | Reaction | 791.485 | 1610645.385 | 385.395 | 296.205 | 0 | 194.175 | 356.735 | 1786355.6 | 369320.07 | 0 | 0 | 0 | 0 | 0 | 0 | 0
59 | 59 | 59 | 24-064 | inficon_gc | 55c0c329-bed9-42dd-9498-edfac49b7567 | 1723590570.7 | 57.2025 | 0 | 75.075 | 0 | 0 | 554.4288 | -1 | 0 | 1 | 0 | 3 | 5 | 15 | 575.4288 | 75 | 0 | 75 | 0 | 0 | 15 | 165 | 45.45455 | 0 | 45.45455 | 0 | 0 | 9.090909 | 5 | 2024-08-13 18:10 | Reaction | 793 | 1619625.955 | 376.415 | 264.58 | 0 | 160.965 | 366.225 | 1823088.925 | 343575.46 | 0 | 0 | 0 | 0 | 0 | 0 | 0
65 | 65 | 65 | 24-064 | inficon_gc | b52055fa-a6b1-4b00-a2f9-22339307d70b | 1723592597.9 | 57.2025 | 0 | 75.075 | 0 | 0 | 554.4288 | -1 | 0 | 1 | 0 | 3 | 5 | 15 | 575.4288 | 75 | 0 | 75 | 0 | 0 | 15 | 165 | 45.45455 | 0 | 45.45455 | 0 | 0 | 9.090909 | 5 | 2024-08-13 18:43 | Reaction | 803.26 | 1629765.7 | 357.98 | 276.685 | 0 | 140.525 | 372.77 | 1861797.385 | 321364.995 | 0 | 0 | 0 | 0 | 0 | 0 | 0
71 | 71 | 71 | 24-064 | inficon_gc | aafde82a-4bf2-4037-bf76-8a3b198755be | 1723594624.9 | 57.2025 | 0 | 75.075 | 0 | 0 | 554.4288 | -1 | 0 | 1 | 0 | 3 | 5 | 15 | 575.4288 | 75 | 0 | 75 | 0 | 0 | 15 | 165 | 45.45455 | 0 | 45.45455 | 0 | 0 | 9.090909 | 5 | 2024-08-13 19:17 | Reaction | 802.08 | 1638112.305 | 355.02 | 281.54 | 0 | 127.555 | 383.385 | 1897829.295 | 300714.55 | 0 | 0 | 0 | 0 | 0 | 0 | 0
77 | 77 | 77 | 24-064 | inficon_gc | b6eee898-ddc4-4caf-912b-e68ae2a0b174 | 1723596651.2 | 57.2025 | 0 | 75.075 | 0 | 0 | 554.4288 | -1 | 0 | 1 | 0 | 3 | 5 | 15 | 575.4288 | 75 | 0 | 75 | 0 | 0 | 15 | 165 | 45.45455 | 0 | 45.45455 | 0 | 0 | 9.090909 | 5 | 2024-08-13 19:51 | Reaction | 811.945 | 1646758.635 | 343.165 | 290.955 | 0 | 109.465 | 390.635 | 1930591.095 | 281719.285 | 0 | 0 | 0 | 0 | 0 | 0 | 0
83 | 83 | 83 | 24-064 | inficon_gc | 6d67a4ab-223b-4a72-a329-6c37f38b0bcc | 1723598677.9 | 57.2025 | 0 | 75.075 | 0 | 0 | 554.4288 | -1 | 0 | 1 | 0 | 3 | 5 | 15 | 575.4288 | 75 | 0 | 75 | 0 | 0 | 15 | 165 | 45.45455 | 0 | 45.45455 | 0 | 0 | 9.090909 | 5 | 2024-08-13 20:25 | Reaction | 811.745 | 1654787.015 | 339.815 | 277.765 | 0 | 99.71 | 392.205 | 1951525.24 | 262427.36 | 0 | 0 | 0 | 0 | 0 | 0 | 0
22 | 22 | 22 | 24-064 | inficon_gc | 88343ae7-6997-4a7f-8002-2071fa2516c3 | 1723578084.0 | 57.2025 | 0 | 75.075 | 0 | 0 | 554.4288 | -1 | 0 | 1 | 0 | 3 | 6 | 15 | 575.4288 | 75 | 0 | 75 | 0 | 0 | 15 | 165 | 45.45455 | 0 | 45.45455 | 0 | 0 | 9.090909 | 6 | 2024-08-13 14:41 | Reaction | 740.62 | 1529606.82 | 804.775 | 243.57 | 0 | 693.505 | 0 | 1442625.355 | 589828.425 | 0 | 0 | 0 | 0 | 0 | 0 | 142.615
28 | 28 | 28 | 24-064 | inficon_gc | 9bc9d490-9ebf-4033-918b-b61817c4a0bd | 1723580111.1 | 57.2025 | 0 | 75.075 | 0 | 0 | 554.4288 | -1 | 0 | 1 | 0 | 3 | 6 | 15 | 575.4288 | 75 | 0 | 75 | 0 | 0 | 15 | 165 | 45.45455 | 0 | 45.45455 | 0 | 0 | 9.090909 | 6 | 2024-08-13 15:15 | Reaction | 749.195 | 1539164.28 | 632.185 | 216.025 | 0 | 513.035 | 0 | 1488920.835 | 560877.585 | 0 | 0 | 0 | 0 | 0 | 0 | 0
34 | 34 | 34 | 24-064 | inficon_gc | 11a063b9-ffe4-4713-b4bc-82f70048c490 | 1723582137.5 | 57.2025 | 0 | 75.075 | 0 | 0 | 554.4288 | -1 | 0 | 1 | 0 | 3 | 6 | 15 | 575.4288 | 75 | 0 | 75 | 0 | 0 | 15 | 165 | 45.45455 | 0 | 45.45455 | 0 | 0 | 9.090909 | 6 | 2024-08-13 15:49 | Reaction | 748.015 | 1549012.175 | 550.52 | 205.85 | 0 | 419.895 | 258.6 | 1529094.945 | 534216.035 | 0 | 0 | 0 | 0 | 0 | 0 | 0
40 | 40 | 40 | 24-064 | inficon_gc | ffd5fb43-0db3-4b76-8464-7d4f833f3811 | 1723584163.8 | 57.2025 | 0 | 75.075 | 0 | 0 | 554.4288 | -1 | 0 | 1 | 0 | 3 | 6 | 15 | 575.4288 | 75 | 0 | 75 | 0 | 0 | 15 | 165 | 45.45455 | 0 | 45.45455 | 0 | 0 | 9.090909 | 6 | 2024-08-13 16:23 | Reaction | 751.445 | 1557303.2 | 493.395 | 204.03 | 0 | 364.695 | 262.42 | 1566134.96 | 512265.295 | 0 | 0 | 0 | 0 | 0 | 0 | 0
48 | 48 | 48 | 24-064 | inficon_gc | 5d085c02-9d98-4db1-8e79-9a9fe80c6913 | 1723586863.4 | 57.2025 | 0 | 75.075 | 0 | 0 | 554.4288 | -1 | 0 | 1 | 0 | 3 | 6 | 15 | 575.4288 | 75 | 0 | 75 | 0 | 0 | 15 | 165 | 45.45455 | 0 | 45.45455 | 0 | 0 | 9.090909 | 6 | 2024-08-13 17:08 | Reaction | 755.705 | 1567180.3 | 459.87 | 201.01 | 0 | 303.205 | 277.14 | 1610455.595 | 482819.31 | 0 | 0 | 0 | 0 | 0 | 0 | 0
54 | 54 | 54 | 24-064 | inficon_gc | 4cd2b965-413e-4e18-a4ec-5b90e3817075 | 1723588882.3 | 57.2025 | 0 | 75.075 | 0 | 0 | 554.4288 | -1 | 0 | 1 | 0 | 3 | 6 | 15 | 575.4288 | 75 | 0 | 75 | 0 | 0 | 15 | 165 | 45.45455 | 0 | 45.45455 | 0 | 0 | 9.090909 | 6 | 2024-08-13 17:41 | Reaction | 761.76 | 1574675.055 | 429.98 | 187.915 | 0 | 274.545 | 276.975 | 1641775.945 | 462942.34 | 0 | 0 | 0 | 0 | 0 | 0 | 0
60 | 60 | 60 | 24-064 | inficon_gc | 60d8091c-2631-49da-9799-9ca02150c871 | 1723590908.9 | 57.2025 | 0 | 75.075 | 0 | 0 | 554.4288 | -1 | 0 | 1 | 0 | 3 | 6 | 15 | 575.4288 | 75 | 0 | 75 | 0 | 0 | 15 | 165 | 45.45455 | 0 | 45.45455 | 0 | 0 | 9.090909 | 6 | 2024-08-13 18:15 | Reaction | 754.745 | 1580675.175 | 408.48 | 188.71 | 0 | 242.565 | 283.55 | 1669836.73 | 443218.485 | 0 | 0 | 0 | 0 | 0 | 0 | 0
66 | 66 | 66 | 24-064 | inficon_gc | 22da1d9a-2b77-4224-b9d4-c243585e2b30 | 1723592935.7 | 57.2025 | 0 | 75.075 | 0 | 0 | 554.4288 | -1 | 0 | 1 | 0 | 3 | 6 | 15 | 575.4288 | 75 | 0 | 75 | 0 | 0 | 15 | 165 | 45.45455 | 0 | 45.45455 | 0 | 0 | 9.090909 | 6 | 2024-08-13 18:49 | Reaction | 758.44 | 1590272.14 | 390.53 | 176.325 | 0 | 215.02 | 288.165 | 1698452.475 | 425519.525 | 0 | 0 | 0 | 0 | 0 | 0 | 0
72 | 72 | 72 | 24-064 | inficon_gc | adac7d06-4cad-439b-853d-0f604ac5e9a6 | 1723594962.9 | 57.2025 | 0 | 75.075 | 0 | 0 | 554.4288 | -1 | 0 | 1 | 0 | 3 | 6 | 15 | 575.4288 | 75 | 0 | 75 | 0 | 0 | 15 | 165 | 45.45455 | 0 | 45.45455 | 0 | 0 | 9.090909 | 6 | 2024-08-13 19:23 | Reaction | 767.89 | 1596192.005 | 384.525 | 186.395 | 0 | 202.64 | 295.565 | 1731473.22 | 409020.595 | 0 | 0 | 0 | 0 | 0 | 0 | 0
78 | 78 | 78 | 24-064 | inficon_gc | 112b5c7b-c445-47ca-9904-8026df696b8b | 1723596988.8 | 57.2025 | 0 | 75.075 | 0 | 0 | 554.4288 | -1 | 0 | 1 | 0 | 3 | 6 | 15 | 575.4288 | 75 | 0 | 75 | 0 | 0 | 15 | 165 | 45.45455 | 0 | 45.45455 | 0 | 0 | 9.090909 | 6 | 2024-08-13 19:56 | Reaction | 768.185 | 1603183.34 | 371.45 | 181.365 | 0 | 175.795 | 301.46 | 1754272.885 | 391658.785 | 0 | 0 | 0 | 0 | 0 | 0 | 0
84 | 84 | 84 | 24-064 | inficon_gc | e9f1c2e8-be12-427f-aea3-5a287f380ca0 | 1723599016.1 | 57.2025 | 0 | 75.075 | 0 | 0 | 554.4288 | -1 | 0 | 1 | 0 | 3 | 6 | 15 | 575.4288 | 75 | 0 | 75 | 0 | 0 | 15 | 165 | 45.45455 | 0 | 45.45455 | 0 | 0 | 9.090909 | 6 | 2024-08-13 20:30 | Reaction | 776.305 | 1610248.59 | 365.225 | 179.52 | 0 | 163.815 | 308.965 | 1779805.52 | 375261.605 | 0 | 0 | 0 | 0 | 0 | 0 | 0
0 | 0 | 0 | 24-064 | inficon_gc | b2bbdd28-ff02-4b41-bec9-a0db085b11a4 | 1723567595.5 | 0 | 0 | 75.075 | 0 | 74.0925 | 53.35411 | -1 | 20 | 7 | 8 | 0 | 1 | 15 | 74.35411 | 0 | 0 | 75 | 0 | 75 | 15 | 165 | 0 | 0 | 45.45455 | 0 | 45.45455 | 9.090909 | 1 | 2024-08-13 11:47 | Unanalyzed | 2991.595 | 1596650.245 | 0 | 0 | 43.095 | 0 | 0 | 59.795 | 0 | 0 | 0 | 0 | 0 | 0 | 0 | 0
1 | 1 | 1 | 24-064 | inficon_gc | e3ec1d95-04aa-4b5e-91fb-5cfa894a90d0 | 1723568077.4 | 0 | 0 | 75.075 | 0 | 74.0925 | 213.9749 | -1 | 20 | 7 | 8 | 0 | 1 | 15 | 234.9749 | 0 | 0 | 75 | 0 | 75 | 15 | 165 | 0 | 0 | 45.45455 | 0 | 45.45455 | 9.090909 | 1 | 2024-08-13 11:55 | Unanalyzed | 816.305 | 1524384.815 | 0 | 0 | 105.835 | 0 | 0 | 125.205 | 0 | 0 | 0 | 0 | 0 | 0 | 0 | 0
2 | 2 | 2 | 24-064 | inficon_gc | 4633d768-a5ef-4579-8835-097e281224f7 | 1723568558.5 | 0 | 0 | 75.075 | 0 | 74.0925 | 374.2649 | -1 | 20 | 7 | 8 | 0 | 1 | 15 | 395.2649 | 0 | 0 | 75 | 0 | 75 | 15 | 165 | 0 | 0 | 45.45455 | 0 | 45.45455 | 9.090909 | 1 | 2024-08-13 12:03 | Unanalyzed | 791.265 | 1517544.595 | 0 | 105.715 | 45.835 | 0 | 0 | 73.325 | 0 | 0 | 0 | 0 | 0 | 0 | 0 | 0
3 | 3 | 3 | 24-064 | inficon_gc | 26d9bb6a-9f35-4120-bbb6-fa09a9c96afe | 1723569040.1 | 0 | 0 | 75.075 | 0 | 74.0925 | 534.8138 | -1 | 20 | 7 | 8 | 0 | 1 | 15 | 555.8138 | 0 | 0 | 75 | 0 | 75 | 15 | 165 | 0 | 0 | 45.45455 | 0 | 45.45455 | 9.090909 | 1 | 2024-08-13 12:11 | Unanalyzed | 793.675 | 1520164.87 | 0 | 67.1 | 0 | 0 | 0 | 60.74 | 0 | 0 | 0 | 0 | 0 | 0 | 0 | 0
4 | 4 | 4 | 24-064 | inficon_gc | 604ad6ea-b51f-4889-ac21-57e25070d298 | 1723569522.0 | 0 | 0 | 75.075 | 0 | 74.0925 | 550 | -1 | 20 | 7 | 8 | 0 | 1 | 15 | 571 | 0 | 0 | 75 | 0 | 75 | 15 | 165 | 0 | 0 | 45.45455 | 0 | 45.45455 | 9.090909 | 1 | 2024-08-13 12:19 | Unanalyzed | 790.665 | 1522263.575 | 0 | 0 | 0 | 0 | 0 | 55.23 | 0 | 0 | 0 | 0 | 0 | 0 | 0 | 0
5 | 5 | 5 | 24-064 | inficon_gc | 657dacaa-b985-4642-9f33-2a32fe0472d4 | 1723570003.0 | 0 | 0 | 75.075 | 0 | 74.0925 | 550 | -1 | 20 | 7 | 8 | 0 | 1 | 15 | 571 | 0 | 0 | 75 | 0 | 75 | 15 | 165 | 0 | 0 | 45.45455 | 0 | 45.45455 | 9.090909 | 1 | 2024-08-13 12:27 | Unanalyzed | 791.265 | 1522554.24 | 0 | 0 | 0 | 0 | 0 | 38.59 | 0 | 0 | 0 | 0 | 0 | 0 | 0 | 0
6 | 6 | 6 | 24-064 | inficon_gc | 347e9603-a6a2-4c37-9216-0f8d7bb0a819 | 1723570484.3 | 0 | 0 | 75.075 | 0 | 74.0925 | 550 | -1 | 20 | 7 | 8 | 0 | 1 | 15 | 571 | 0 | 0 | 75 | 0 | 75 | 15 | 165 | 0 | 0 | 45.45455 | 0 | 45.45455 | 9.090909 | 1 | 2024-08-13 12:35 | Unanalyzed | 790.415 | 1522953.01 | 0 | 0 | 0 | 0 | 0 | 0 | 0 | 0 | 0 | 0 | 0 | 0 | 0 | 0
7 | 7 | 7 | 24-064 | inficon_gc | c66463d9-bbdb-4b75-b2cb-476a2942ac15 | 1723572787.0 | 0 | 0 | 119.119 | 0 | 0 | 550 | 1 | 0 | 9 | 0 | 0 | 1 | 15 | 571 | 0 | 0 | 119 | 0 | 0 | 15 | 134 | 0 | 0 | 88.80597 | 0 | 0 | 11.19403 | 1 | 2024-08-13 13:13 | Unanalyzed | 789.995 | 1503924.635 | 0 | 0 | 0 | 0 | 0 | 0 | 0 | 0 | 0 | 0 | 0 | 0 | 0 | 0
8 | 8 | 8 | 24-064 | inficon_gc | 93999264-310d-4ea3-a721-bdaa3bfc19a4 | 1723573124.2 | 0 | 0 | 119.119 | 0 | 0 | 553.4865 | 1 | 0 | 9 | 0 | 0 | 1 | 15 | 574.4865 | 0 | 0 | 119 | 0 | 0 | 15 | 134 | 0 | 0 | 88.80597 | 0 | 0 | 11.19403 | 1 | 2024-08-13 13:19 | Unanalyzed | 1205.9 | 2412559.15 | 0 | 0 | 0 | 0 | 0 | 0 | 0 | 0 | 0 | 0 | 0 | 0 | 0 | 0
9 | 9 | 9 | 24-064 | inficon_gc | b22292ef-164f-4ab0-aa08-2d037fd3f6ea | 1723573461.4 | 0 | 0 | 119.119 | 0 | 0 | 553.4865 | 1 | 0 | 9 | 0 | 0 | 1 | 15 | 574.4865 | 0 | 0 | 119 | 0 | 0 | 15 | 134 | 0 | 0 | 88.80597 | 0 | 0 | 11.19403 | 1 | 2024-08-13 13:24 | Unanalyzed | 1367.325 | 2726531.73 | 0 | 0 | 0 | 0 | 0 | 0 | 0 | 0 | 0 | 0 | 0 | 0 | 0 | 0
10 | 10 | 10 | 24-064 | inficon_gc | 670e32df-de3d-4237-8b5f-c8963221cc06 | 1723573798.7 | 0 | 0 | 119.119 | 0 | 0 | 553.4865 | 1 | 0 | 9 | 0 | 0 | 1 | 15 | 574.4865 | 0 | 0 | 119 | 0 | 0 | 15 | 134 | 0 | 0 | 88.80597 | 0 | 0 | 11.19403 | 1 | 2024-08-13 13:30 | Unanalyzed | 1367.505 | 2745556.165 | 0 | 0 | 0 | 0 | 0 | 0 | 0 | 0 | 0 | 0 | 0 | 0 | 0 | 0
11 | 11 | 11 | 24-064 | inficon_gc | e44b7666-8b1d-49a3-a463-4c1de83804f0 | 1723574136.3 | 0 | 0 | 119.119 | 0 | 0 | 553.4865 | 1 | 0 | 9 | 0 | 0 | 1 | 15 | 574.4865 | 0 | 0 | 119 | 0 | 0 | 15 | 134 | 0 | 0 | 88.80597 | 0 | 0 | 11.19403 | 1 | 2024-08-13 13:36 | Unanalyzed | 1368.88 | 2753787.81 | 0 | 0 | 0 | 0 | 0 | 0 | 0 | 0 | 0 | 0 | 0 | 0 | 0 | 0
12 | 12 | 12 | 24-064 | inficon_gc | a93aefdf-62ef-4f6c-8f32-3f2245ddffb2 | 1723574473.8 | 0 | 0 | 119.119 | 0 | 0 | 553.4865 | 1 | 0 | 9 | 0 | 0 | 1 | 15 | 574.4865 | 0 | 0 | 119 | 0 | 0 | 15 | 134 | 0 | 0 | 88.80597 | 0 | 0 | 11.19403 | 1 | 2024-08-13 13:41 | Unanalyzed | 1351.845 | 2750298.96 | 0 | 0 | 0 | 0 | 0 | 0 | 0 | 0 | 0 | 0 | 0 | 0 | 0 | 0
13 | 13 | 13 | 24-064 | inficon_gc | 52695cc0-182b-477f-a9dc-35dd3176d873 | 1723574811.3 | 0 | 0 | 119.119 | 0 | 0 | 553.4865 | 1 | 0 | 9 | 0 | 0 | 1 | 15 | 574.4865 | 0 | 0 | 119 | 0 | 0 | 15 | 134 | 0 | 0 | 88.80597 | 0 | 0 | 11.19403 | 1 | 2024-08-13 13:47 | Unanalyzed | 1392.66 | 2750410.45 | 0 | 0 | 0 | 0 | 0 | 0 | 0 | 0 | 0 | 0 | 0 | 0 | 0 | 0
14 | 14 | 14 | 24-064 | inficon_gc | 6694424f-e5f2-41c9-9ab3-e494098de759 | 1723575148.8 | 0 | 0 | 119.119 | 0 | 0 | 554.4288 | 1 | 0 | 9 | 0 | 0 | 1 | 15 | 575.4288 | 0 | 0 | 119 | 0 | 0 | 15 | 134 | 0 | 0 | 88.80597 | 0 | 0 | 11.19403 | 1 | 2024-08-13 13:52 | Unanalyzed | 1356.51 | 2752751.19 | 0 | 0 | 0 | 0 | 0 | 0 | 0 | 0 | 0 | 0 | 0 | 0 | 0 | 0
15 | 15 | 15 | 24-064 | inficon_gc | fbca3af8-d24c-463c-ba0b-952bbdb24752 | 1723575491.0 | 0 | 0 | 119.119 | 0 | 0 | 554.4288 | 1 | 0 | 9 | 0 | 0 | 1 | 15 | 575.4288 | 0 | 0 | 119 | 0 | 0 | 15 | 134 | 0 | 0 | 88.80597 | 0 | 0 | 11.19403 | 1 | 2024-08-13 13:58 | Unanalyzed | 1406.62 | 2753089.875 | 0 | 0 | 37.855 | 0 | 0 | 0 | 0 | 0 | 0 | 0 | 0 | 0 | 0 | 0